## Phase data
Number | MA | FA | Cs | GA | EA | AC | DMA | AZI | AZE | IM | TMS | TMSO | HY | MHY | K | Rb | NH4 | Li | Pyr | AGA | iPA | trMA | HOA | MDAB | Tz | Perovskite? | Single-phase? | Phase at RT | Type of transition | Temperature (K) | Comments | Reference
1 | 0.75 |  |  | 0.25 | [21 empty] | Yes | No |  |  |  | Deuterated compounds; any effects of deuteration were ignored. Phase information was established through our observation of the diffractograms present in the supplementary material of the article. The transition temperature was determined by NMR by the authors. Small additional peaks in the diffractograms indicate the formation of GAPbI3. Small additional peaks also appear in FAPbI3, but were ignored because it is a pure system and therefore a solubility limit cannot be discussed. | A complete picture of cation dynamics in hybrid perovskite materials from solid-state NMR spectroscopy (https://pubs.acs.org/doi/10.1021/jacs.2c10149)
2 | 0.3 | 0.65 | 0.05 | [22 empty] | Yes | Yes | Cubic
3 |  | 0.95 | 0.05 | [22 empty] | Yes | Yes | Cubic | T/C | 300
4 | 0.3 | 0.7 | [23 empty] | Yes | Yes | Cubic
5 |  | 1 | [23 empty] | Yes | Yes | Cubic | T/C | 285
6 | 1 |  |  |  | 0 | [20 empty] | Yes | Yes | Tetragonal |  |  | The phase information assignments were made based on the discussions in the article and our analysis of the XRD, UV-Vis, etc. results provided in the article. Symmetry was determined by us exclusively from the XRD data. | A mixed-cation lead iodide MA 1 −x EA x PbI 3 absorber for perovskite solar cells (https://doi.org/10.1016/j.jechem.2017.09.027)
7 | 0.9 |  |  |  | 0.1 | [20 empty] | Yes | Yes | Cubic
8 | 0.8 |  |  |  | 0.2 | [20 empty] | Yes | Yes | Cubic
9 | 0.7 |  |  |  | 0.3 | [20 empty] | Yes | Yes | Cubic
10 | 0.6 |  |  |  | 0.4 | [20 empty] | Yes | No
11 | 0.5 |  |  |  | 0.5 | [20 empty] | Yes | No
12 | 0.96 | [15 empty] | 0.04 | [8 empty] | Yes | Yes | Tetragonal |  |  | Actual compositions were not given; values were estimated by us using the masses given by the authors and considering that the single crystals have the same nominal compositions and precursors are of 100% purity. | A Study on the Effects of Mixed Organic Cations on the Structure and Properties in Lead Halide Perovskites (https://doi.org/10.1039/C9CP06182G)
13 | 0.8559467 |  |  |  | 0.1440533 | [20 empty] | Yes | Yes | Cubic
14 | 0.5 | 0.5 | [23 empty] | Yes | Yes | Cubic
15 | 0.9 |  |  |  |  | 0.1 | [19 empty] | Yes | Yes | Tetragonal |  |  | Information given in the manuscript. | Acetamidinium-Substituted Methylammonium Lead Iodide Perovskite Solar Cells with Higher Open-Circuit Voltage and Improved Intrinsic Stability (https://pubs.acs.org/doi/10.1021/acsami.0c00663)
16 | 0.8 |  |  |  |  | 0.2 | [19 empty] | Yes | No
17 | 0.7 |  |  |  |  | 0.3 | [19 empty] | Yes | No
18 | 0 |  |  |  |  | 1 | [19 empty] | No
19 | 0.9 | [8 empty] | 0.1 | [15 empty] | Yes | Yes | Tetragonal |  |  | The assignment of phase information was based on the discussions in the article and our analysis of the XRD results provided in the article. Symmetry was determined by us exclusively from the XRD data. The authors show results after treatment in a methylamine atmosphere with an apparent increase in IM solubilization. However, we believe that the stoichiometry may be altered and therefore we considered the pre-treatment data. | Auto-passivation of crystal defects in hybrid imidazolium/ methylammonium lead iodide films by fumigation with methylamine affords high efficiency perovskite solar cells (https://doi.org/10.1016/j.nanoen.2019.01.027)
20 | 0.8 | [8 empty] | 0.2 | [15 empty] | Yes | No
21 | 0.7 | [8 empty] | 0.3 | [15 empty] | Yes | No
22 | 0 | [8 empty] | 1 | [15 empty] | No
23 | 0.99 | [7 empty] | 0.01 | [16 empty] | Yes | Yes | Tetragonal |  |  | The phase information assignments were made based on the discussions in the article and our analysis of the XRD and UV-Vis results provided in the article. Symmetry was determined by us exclusively from the XRD data. | Azetidinium lead iodide for perovskite solar cells (https://doi.org/10.1039/C7TA07545F)
24 | 0.98 | [7 empty] | 0.02 | [16 empty] | Yes | Yes | Tetragonal
25 | 0.95 | [7 empty] | 0.05 | [16 empty] | Yes | Yes | Tetragonal
26 | 0.9 | [7 empty] | 0.1 | [16 empty] | Yes | No
27 | 0.75 | [7 empty] | 0.25 | [16 empty] | Yes | No
28 | 0 | [7 empty] | 1 | [16 empty] | No
29 | [7 empty] | 1 | [17 empty] | Yes | Yes | Cubic | T/C | 190 | Data predicted by the authors using ab initio calculations and comparison with similar compounds | Aziridinium Lead Iodide: A Stable, Low-Band-Gap Hybrid Halide Perovskite for Photovoltaics (https://pubs.acs.org/doi/10.1021/acs.jpclett.7b03114)
30 | 0.98 |  |  | 0.02 | [21 empty] | Yes | Yes | Tetragonal |  |  | All information attributed by the authors based on XRD data. | Balanced change in crystal unit cell volume and strain leads to stable halide perovskite with high guanidinium content (https://doi.org/10.1039/D2RA06473A)
31 | 0.95 |  |  | 0.05 | [21 empty] | Yes | Yes | Tetragonal
32 | 0.93 |  |  | 0.07 | [21 empty] | Yes | Yes | Tetragonal
33 | 0.9 |  |  | 0.1 | [21 empty] | Yes | Yes | Tetragonal
34 | 0.85 |  |  | 0.15 | [21 empty] | Yes | Yes | Tetragonal
35 | 0.8 |  |  | 0.2 | [21 empty] | Yes | No
36 | 0.6 |  |  | 0.4 | [21 empty] | Yes | No
37 | 0.4 |  |  | 0.6 | [21 empty] | Yes | No
38 | 0.2 |  |  | 0.8 | [21 empty] | No
39 | 0 |  |  | 1 | [21 empty] | No
40 | 0.99 |  | 0.01 | [22 empty] | Yes | Yes | Tetragonal |  |  | All information attributed by the authors based on XRD data. | Bright future by enhancing the stability of methylammonium lead triiodide perovskites thin films through Rb, Cs and Li as dopants (https://doi.org/10.1016/j.materresbull.2023.112213)
41 | 0.975 |  | 0.025 | [22 empty] | Yes | Yes | Tetragonal
42 | 0.95 |  | 0.05 | [22 empty] | Yes | Yes | Tetragonal
43 | 0.9 |  | 0.1 | [22 empty] | Yes | Yes | Tetragonal
44 | 0.99 | [14 empty] | 0.01 | [9 empty] | Yes | Yes | Tetragonal
45 | 0.975 | [14 empty] | 0.025 | [9 empty] | Yes | Yes | Tetragonal
46 | 0.95 | [14 empty] | 0.05 | [9 empty] | Yes | Yes | Tetragonal
47 | 0.9 | [14 empty] | 0.1 | [9 empty] | Yes | Yes | Tetragonal
48 | 0.99 | [16 empty] | 0.01 | [7 empty] | Yes | Yes | Tetragonal
49 | 0.975 | [16 empty] | 0.025 | [7 empty] | Yes | Yes | Tetragonal
50 | 0.95 | [16 empty] | 0.05 | [7 empty] | Yes | Yes | Tetragonal
51 | 0.9 | [16 empty] | 0.1 | [7 empty] | Yes | Yes | Tetragonal
52 |  |  |  |  | 1 | [20 empty] | No |  |  |  |  | Information given in the manuscript. | Broadband Emission Enhancement Induced by Self-Trapped Excited States in One-Dimensional EAPbI3 Perovskite under Pressure (https://pubs.acs.org/doi/10.1021/acs.jpcc.0c01553)
53 | 0.95 |  | 0.05 | [22 empty] | Yes | No |  |  |  | Attribution by us from given XRD data. | Cesium-doped methylammoniumleadiodide perovskite light absorber for hybrid solar cells (https://doi.org/10.1016/j.nanoen.2014.04.017)
54 | 0.9 |  | 0.1 | [22 empty] | Yes | No
55 | 0.8 |  | 0.2 | [22 empty] | Yes | No
56 | 0.7 |  | 0.3 | [22 empty] | Yes | No
57 | 0.6 |  | 0.4 | [22 empty] | Yes | No
58 | [6 empty] | 1 | [18 empty] | No |  |  |  |  | Room temperature attribution by us from given XRD data. | Chemical Composition and Phase Evolution in DMAI-Derived Inorganic Perovskite Solar Cells (https://pubs.acs.org/doi/10.1021/acsenergylett.9b02272)
59 |  |  | 0.85 |  |  |  | 0.15 | [18 empty] | Yes | No
60 |  | 0.97 | 0.03 | [22 empty] | Yes | Yes | Cubic |  |  | Phase segregation is not detectable at XRD data, but seem by the authors with microscopy characterization. | Combination of Hybrid CVD and Cation Exchange for Upscaling Cs-Substituted Mixed Cation Perovskite Solar Cells with High Efficiency and Stability (https://doi.org/10.1002/adfm.201703835)
61 |  | 0.93 | 0.07 | [22 empty] | Yes | Yes | Cubic
62 |  | 0.9 | 0.1 | [22 empty] | Yes | No
63 |  | 0.83 | 0.17 | [22 empty] | Yes | No
64 | 1 | [24 empty] | Yes | Yes | Tetragonal | T/C | 327 | Information given in the manuscript. | Complete structure and cation orientation in the perovskite photovoltaic methylammonium lead iodide between 100 and 352 K (https://doi.org/10.1039/C4CC09944C)
65 | 1 | [24 empty] | Yes | Yes | Tetragonal | T/C | 327 | Information given in the manuscript. | Determination of Thermal Expansion Coefficients and Locating the Temperature-Induced Phase Transition in Methylammonium Lead Perovskites Using X‑ray Diffraction (https://pubs.acs.org/doi/10.1021/acs.inorgchem.5b01481)
66 | 0.95 |  |  | 0.05 | [21 empty] | Yes | Yes | Tetragonal |  |  | Phase information was attributed by us based on the given XRD results. The authors comment a possible lattice chance close to GA = 0.15, but we assumed the symmetry to still be tetragonal due to the small peaks around 23°, signature of the tetragonal perovskite. | Effect of guanidinium on the optical properties and structure of the methylammonium lead halide perovskite (https://doi.org/10.1016/j.jallcom.2017.12.177)
67 | 0.9 |  |  | 0.1 | [21 empty] | Yes | Yes | Tetragonal
68 | 0.85 |  |  | 0.15 | [21 empty] | Yes | Yes | Tetragonal
69 | 0.8 |  |  | 0.2 | [21 empty] | Yes | Yes | Tetragonal
70 | 0.77 |  |  | 0.23 | [21 empty] | Yes | No
71 | 0.7 |  |  | 0.3 | [21 empty] | Yes | No
72 | 0.6 |  |  | 0.4 | [21 empty] | Yes | No
73 | 0.5 |  |  | 0.5 | [21 empty] | Yes | No
74 | 0 |  |  | 1 | [21 empty] | No
75 | [15 empty] | 1 | [9 empty] | No |  |  |  |  | Even though traces of yellow FAPbI3 phase appeared, we disregarded it as a secondary phase in our attribution from their XRD data. As mentioned by the authors, even 5% addition of Rb lead to some additional peaks, possibly of RbPbI3, which does not form a perovskite. This phase was considered the segregate. | High-Efficiency Rubidium-Incorporated Perovskite Solar Cells by Gas Quenching (https://pubs.acs.org/doi/10.1021/acsenergylett.6b00697)
76 |  | 0.95 | [13 empty] | 0.05 | [9 empty] | Yes | No
77 |  | 0.9 | [13 empty] | 0.1 | [9 empty] | Yes | No
78 |  | 0.85 | [13 empty] | 0.15 | [9 empty] | Yes | No
79 | 0.97 | [5 empty] | 0.03 | [18 empty] | Yes | Yes | Tetragonal |  |  | Due to the appearance of peaks at ~11° at XRD patterns, the authors considered that DMA leads to phase segregation of DMAPbI3 at 0.3 or higher, but a significant group of peaks appear around 35° at DMA contents of 0.11 that were not present at pure MAPbI3. Having that said, we opted to adhere, with reservations, to the authors' conclusions. | Efficient and Stable Inverted Perovskite Solar Cells Incorporating Secondary Amines (https://doi.org/10.1002/adma.201903559)
80 | 0.93 | [5 empty] | 0.07 | [18 empty] | Yes | Yes | Cubic
81 | 0.91 | [5 empty] | 0.09 | [18 empty] | Yes | Yes | Cubic
82 | 0.89 | [5 empty] | 0.11 | [18 empty] | Yes | Yes | Cubic
83 | 0.85 | [5 empty] | 0.15 | [18 empty] | Yes | Yes | Cubic
84 | 0.7 | [5 empty] | 0.3 | [18 empty] | Yes | No
85 | 0 | [5 empty] | 1 | [18 empty] | No
86 |  | 1 | [23 empty] | Yes | Yes | Cubic |  |  | Attribution by us from given XRD data. | Eliminating Non-Corner-Sharing Octahedral for Efficient and Stable Perovskite Solar Cells (https://doi.org/10.1002/adma.202312157)
87 |  | 0.9 | 0.1 | [22 empty] | Yes | Yes | Cubic
88 |  | 0.7 | 0.3 | [22 empty] | Yes | No
89 |  |  | 0.5 |  | 0.5 | [20 empty] | Yes | No |  |  |  | The authors assume the symmetry of solid solutions to be tetragonal, but the black phase of pure CsPbI3 is known to be orthorhombic (see https://pubs.acs.org/doi/10.1021/acsenergylett.8b00672). Hence, without further evidence, we considered the orthorhombic symmetry to be held with the substitution of Cs by EA. | Engineering bandgap of CsPbI3 over 1.7 eV with enhanced stability and transport properties (https://doi.org/10.1016/j.isci.2021.102235)
90 |  |  | 0.4 |  | 0.6 | [20 empty] | Yes | No
91 |  |  | 0.7 |  | 0.3 | [20 empty] | Yes | No
92 |  |  | 0.8 |  | 0.2 | [20 empty] | Yes | Yes | Orthorhombic
93 |  |  | 0.9 |  | 0.1 | [20 empty] | Yes | Yes | Orthorhombic
94 |  |  | 1 |  | 0 | [20 empty] | Yes | Yes | Orthorhombic
95 |  |  | 1 | [22 empty] | Yes | Yes | Orthorhombic |  |  |  | Cubic or Orthorhombic? Revealing the Crystal Structure of Metastable Black-Phase CsPbI3 by Theory and Experiment (https://pubs.acs.org/doi/10.1021/acsenergylett.8b00672)
96 |  |  | 1 | [22 empty] | Yes | Yes | Orthorhombic | O/T | 457 (XRD) | Transitions obtained through temperature-dependent XRD measurements upon cooling from 647 K to room temperature. While with deviations, the results agree with DSC measurements provided by the authors. For calculation purposes, we ignored the O/T transition. | Anharmonicity and Disorder in the Black Phases of Cesium Lead Iodide Used for Stable Inorganic Perovskite Solar Cells (https://pubs.acs.org/doi/10.1021/acsnano.8b00267)
97 |  |  | 1 | [22 empty] | Yes | Yes | Orthorhombic | T/C | 539 (DSC)
98 |  |  | 1 | [22 empty] | Yes | Yes | Orthorhombic | T/C | 554 (XRD)
99 | 0.83 |  |  |  | 0.17 | [20 empty] | Yes | Yes | Cubic | T/C | 243 | Transition estimated by the authors from temperature-dependent XRD measurements. | Engineering of CH3NH3PbI3 Perovskite Crystals by Alloying Large Organic Cations for Enhanced Thermal Stability and Transport Properties (https://doi.org/10.1002/anie.201604880)
100 |  | 1 | 0 | [22 empty] | Yes | Yes | Cubic |  |  | RT symmetry attribution by us from given XRD data. | Fabrication of CsxFA1−xPbI3 Mixed-Cation Perovskites via Gas-Phase-Assisted Compositional Modulation for Efficient and Stable Photovoltaic Devices (https://pubs.acs.org/doi/10.1021/acsami.7b12939)
101 |  | 0.95 | 0.05 | [22 empty] | Yes | Yes | Cubic
102 |  | 0.9 | 0.1 | [22 empty] | Yes | Yes | Cubic
103 |  | 0.85 | 0.15 | [22 empty] | Yes | Yes | Cubic
104 |  | 0.8 | 0.2 | [22 empty] | Yes | Yes | Cubic
105 |  | 0.75 | 0.25 | [22 empty] | Yes | Yes | Cubic
106 |  | 0.7 | 0.3 | [22 empty] | Yes | No
107 |  | 0.5 | 0.5 | [22 empty] | Yes | No
108 |  | 0.97 | [13 empty] | 0.03 | [9 empty] | Yes | No |  |  |  | Determination by the authors from a combination of XRD and NMR results. | Formamidinium Incorporates into Rb-based Non-Perovskite Phases in Solar Cell Formulations (https://doi.org/10.1002/anie.202416938)
109 |  | 0.9 | [13 empty] | 0.1 | [9 empty] | Yes | No
110 | 0.975 | [9 empty] | 0.025 | [14 empty] | Yes | No |  |  |  | Information given in the manuscript. | Formation of 1‑D/3‑D Fused Perovskite for Efficient and Moisture Stable Solar Cells (https://pubs.acs.org/doi/10.1021/acsaem.1c00028)
111 | 0.967 | [9 empty] | 0.033 | [14 empty] | Yes | No
112 | 0.954 | [9 empty] | 0.046 | [14 empty] | Yes | No
113 | [10 empty] | 1 | [14 empty] | No
114 | 0.975 | [10 empty] | 0.025 | [13 empty] | Yes | Yes | Tetragonal
115 | 0.967 | [10 empty] | 0.033 | [13 empty] | Yes | No
116 | 0.954 | [10 empty] | 0.046 | [13 empty] | Yes | No
117 | [11 empty] | 1 | [13 empty] | No
118 | 0.95 |  |  | 0.05 | [21 empty] | Yes | Yes | Tetragonal |  |  | GAxMAx compositions display some minor additional XRD peaks for GA = 0.20 that do not appear at GA = 0.25, suggesting that these peaks, if related to a segregated non-perovskite phase, may be formed due to kinetic, not thermodynamic, reasons. On the other hand, SEM image of GA = 0.25 shows clear microconstituents suggesting segregation of non-perovskite phase, possibly GAPbI3. Taking all the thing together, we followed the authors discussions for a GA solubility limit of around 0.25. RT symmetry attribution by us from given XRD data. | Formation of Stable Mixed Guanidinium−Methylammonium Phases with Exceptionally Long Carrier Lifetimes for High-Efficiency Lead Iodide-Based Perovskite Photovoltaics (https://pubs.acs.org/doi/10.1021/jacs.7b12860)
119 | 0.93 |  |  | 0.07 | [21 empty] | Yes | Yes | Tetragonal
120 | 0.9 |  |  | 0.1 | [21 empty] | Yes | Yes | Tetragonal
121 | 0.8 |  |  | 0.2 | [21 empty] | Yes | Yes | Tetragonal
122 | 0.75 |  |  | 0.25 | [21 empty] | Yes | No
123 | 0.6 |  |  | 0.4 | [21 empty] | Yes | No
124 | 0.5 |  |  | 0.5 | [21 empty] | Yes | No
125 | 0.25 |  |  | 0.75 | [21 empty] | Yes | No
126 | 0.1 |  |  | 0.9 | [21 empty] | Yes | No
127 | 0 |  |  | 1 | [21 empty] | No
128 |  | 1 |  | 0 | [21 empty] | Yes | Yes | Cubic
129 |  | 0.95 |  | 0.05 | [21 empty] | Yes | Yes | Cubic
130 |  | 0.9 |  | 0.1 | [21 empty] | Yes | No
131 |  | 0.8 |  | 0.2 | [21 empty] | Yes | No
132 | 0.9 |  |  | 0.1 | [21 empty] | Yes | Yes | Tetragonal |  |  | Attribution by us from given XRD data. | Guanidinium Substitution Improves Self-Healing and Photodamage Resilience of MAPbI3 (https://pubs.acs.org/doi/10.1021/acs.jpcc.4c06090)
133 | 0.85 |  |  | 0.15 | [21 empty] | Yes | Yes | Tetragonal
134 | 0.8 |  |  | 0.2 | [21 empty] | Yes | Yes | Tetragonal
135 | 0.9 |  |  |  |  | 0.1 | [19 empty] | Yes | Yes | Tetragonal
136 | 0.85 |  |  |  |  | 0.15 | [19 empty] | Yes | No
137 | 0.9 | [5 empty] | 0.1 | [18 empty] | Yes | Yes | Cubic
138 | 0.85 | [5 empty] | 0.15 | [18 empty] | Yes | Yes | Cubic
139 | 0.9 | 0.1 | [23 empty] | Yes | Yes | Tetragonal |  |  | Attribution by us from given XRD data. | High-Quality (FA)x(MA)1−xPbI3 for Efficient Perovskite Solar Cells via a Facile Cation-Intermixing Technique (https://pubs.acs.org/doi/10.1021/acssuschemeng.9b02031)
140 | 0.8 | 0.2 | [23 empty] | Yes | Yes | Cubic
141 | 0.7 | 0.3 | [23 empty] | Yes | Yes | Cubic
142 | 0.975 | [8 empty] | 0.025 | [15 empty] | Yes | Yes | cubic |  |  | Attribution by us from given XRD data. | Hybrid Perovskites with Larger Organic Cations Reveal Autocatalytic Degradation Kinetics and Increased Stability under Light (https://pubs.acs.org/doi/10.1021/acs.inorgchem.0c01133)
143 | 0.95 | [8 empty] | 0.05 | [15 empty] | Yes | Yes | Tetragonal
144 | 0.925 | [8 empty] | 0.075 | [15 empty] | Yes | Yes | Tetragonal
145 | 0.9 | [8 empty] | 0.1 | [15 empty] | Yes | Yes | Tetragonal
146 | 0.875 | [8 empty] | 0.125 | [15 empty] | Yes | No
147 | 0.85 | [8 empty] | 0.15 | [15 empty] | Yes | No
148 | 0.8 | [8 empty] | 0.2 | [15 empty] | Yes | No
149 | 0.7 | [8 empty] | 0.3 | [15 empty] | Yes | No
150 | 0.6 | [8 empty] | 0.4 | [15 empty] | No
151 | 0.5 | [8 empty] | 0.5 | [15 empty] | No
152 | 0.4 | [8 empty] | 0.6 | [15 empty] | No
153 | 0.3 | [8 empty] | 0.7 | [15 empty] | No
154 | 0.2 | [8 empty] | 0.8 | [15 empty] | No
155 | 0.1 | [8 empty] | 0.9 | [15 empty] | No
156 | 0 | [8 empty] | 1 | [15 empty] | No
157 | 0.975 | [5 empty] | 0.025 | [18 empty] | Yes | Yes | Tetragonal
158 | 0.95 | [5 empty] | 0.05 | [18 empty] | Yes | Yes | Tetragonal
159 | 0.925 | [5 empty] | 0.075 | [18 empty] | Yes | Yes | Cubic
160 | 0.9 | [5 empty] | 0.1 | [18 empty] | Yes | Yes | Cubic
161 | 0.875 | [5 empty] | 0.125 | [18 empty] | Yes | Yes | Cubic
162 | 0.85 | [5 empty] | 0.15 | [18 empty] | Yes | Yes | Cubic
163 | 0.8 | [5 empty] | 0.2 | [18 empty] | Yes | No
164 | 0.7 | [5 empty] | 0.3 | [18 empty] | Yes | No
165 | 0.6 | [5 empty] | 0.4 | [18 empty] | Yes | No
166 | 0.5 | [5 empty] | 0.5 | [18 empty] | Yes | No
167 | 0.4 | [5 empty] | 0.6 | [18 empty] | Yes | No
168 | 0.3 | [5 empty] | 0.7 | [18 empty] | Yes | No
169 | 0.2 | [5 empty] | 0.8 | [18 empty] | Yes | No
170 | 0.1 | [5 empty] | 0.9 | [18 empty] | No
171 | 0 | [5 empty] | 1 | [18 empty] | No
172 | 0.975 |  |  | 0.025 | [21 empty] | Yes | Yes | Tetragonal
173 | 0.95 |  |  | 0.05 | [21 empty] | Yes | Yes | Tetragonal
174 | 0.925 |  |  | 0.075 | [21 empty] | Yes | Yes | Tetragonal
175 | 0.9 |  |  | 0.1 | [21 empty] | Yes | Yes | Tetragonal
176 | 0.875 |  |  | 0.125 | [21 empty] | Yes | Yes | Tetragonal
177 | 0.85 |  |  | 0.15 | [21 empty] | Yes | Yes | Tetragonal
178 | 0.8 |  |  | 0.2 | [21 empty] | Yes | Yes | Tetragonal
179 | 0.7 |  |  | 0.3 | [21 empty] | Yes | No
180 | 0.6 |  |  | 0.4 | [21 empty] | Yes | No
181 | 0.5 |  |  | 0.5 | [21 empty] | Yes | No
182 | 0.4 |  |  | 0.6 | [21 empty] | Yes | No
183 | 0.3 |  |  | 0.7 | [21 empty] | Yes | No
184 | 0.2 |  |  | 0.8 | [21 empty] | Yes | No
185 | 0.1 |  |  | 0.9 | [21 empty] | No
186 | 0 |  |  | 1 | [21 empty] | No
187 | 0.9 | [11 empty] | 0.1 | [12 empty] | Yes | Yes | Tetragonal |  |  | The combination of results derived from grazing incidence wide angle X-ray scattering (GIWAXS) and UV-Vis spectra provided the authors a basis to conclude a that hydrazinium contents between 0.4 and 0.5 start to induce the formation of a secondary (possibly HAPbI3) phase is formed. We decided to follow the authors conclusions. Unfortunately, there are no other data that made us capable to make more inferences about other phase data. | Hydrazinium-loaded perovskite solar cells with enhanced performance and stability (https://doi.org/10.1039/C6TA08215G)
188 | 0.8 | [11 empty] | 0.2 | [12 empty] | Yes | Yes
189 | 0.7 | [11 empty] | 0.3 | [12 empty] | Yes | Yes
190 | 0.6 | [11 empty] | 0.4 | [12 empty] | Yes | Yes
191 | 0.5 | [11 empty] | 0.5 | [12 empty] | Yes | No
192 | 0 | [11 empty] | 1 | [12 empty] | No
193 | [18 empty] | 1 | [6 empty] | No |  |  |  |  | Information given in the manuscript. | Pyrrolidinium lead iodide from crystallography: a new perovskite with low bandgap and good water resistance (https://doi.org/10.1039/C8CC10135C)
194 | [18 empty] | 1 | [6 empty] | No |  |  |  |  | Information given in the manuscript. | Pyrrolidinium containing perovskites of thermal stability and water resistance for photovoltaics (https://doi.org/10.1039/C9TC02800E)
195 | 0.95 |  | 0.05 | [22 empty] | Yes | Yes | Tetragonal |  |  | Information given in the manuscript. | Improving the stability of methylammonium lead iodide perovskite solar cells by cesium doping (https://doi.org/10.1016/j.tsf.2018.10.001)
196 | 0.9 |  | 0.1 | [22 empty] | Yes | Yes | Tetragonal
197 | 0.85 |  | 0.15 | [22 empty] | Yes | Yes | Tetragonal
198 | 0.8 |  | 0.2 | [22 empty] | Yes | No
199 |  |  | 1 | 0 | [21 empty] | Yes | Yes | Orthorhombic |  |  | Grazing incidence wide angle X-ray scattering (GIWAXS) measurements indicate that all compositions are single-phased perovskites, as implied by the authors. However, they indexed the signals assuming the symmetries to be cubic, but both 2D maps and 1D cuts display some features of non-indexed signals resembling orthorhombic symmetry. Since these results were obtained in CsPbI3-based thin films, which are usually orthorhombic (https://pubs.acs.org/doi/10.1021/jacs.8b06050), we decided to consider this symmetry for their materials. | Increasing the Performance and Stability of Red-Light-Emitting Diodes Using Guanidinium Mixed-Cation Perovskite Nanocrystals (https://pubs.acs.org/doi/10.1021/acs.chemmater.3c00269)
200 |  |  | 0.9 | 0.1 | [21 empty] | Yes | Yes | Orthorhombic
201 |  |  | 0.8 | 0.2 | [21 empty] | Yes | Yes | Orthorhombic
202 |  |  | 0.7 | 0.3 | [21 empty] | Yes | Yes | Orthorhombic
203 | [19 empty] | 1 | [5 empty] | No |  |  |  |  | Information given in the manuscript. | Low-Temperature Persistent Disorder and Lattice Dynamics in a Luminescent 1D Hybrid Lead Halide: Implications and Insights (https://pubs.acs.org/doi/10.1021/acs.chemmater.4c00942)
204 | 1 | [5 empty] | 0 | [18 empty] | Yes | Yes | Tetragonal |  |  | The authors considered that the sample with Cs content of 0.10 is single-phased, but their XRD data shows a minor peak at ~10.7° possibly of DMAPbI3. The SEM images of this sample clearly show some other phase, which can be of PbI2, DMAPbI3, or both. In any case, we opted to consider it as mixed-phased. Also, the authors considered that the sample with Cs content 0.05 is cubic, but there is a small peak close to 23° indicative of a signature peak of tetragonal phase. Because of that, we opted to assume this symmetry. | Machine Learning Accelerated Recovery of the Cubic Structure in Mixed-Cation Perovskite Thin Films (https://pubs.acs.org/doi/10.1021/acs.chemmater.9b05342)
205 | 0 | [5 empty] | 1 | [18 empty] | No
206 | 0.85 | [5 empty] | 0.15 | [18 empty] | No
207 | 0.83 |  | 0.02 |  |  |  | 0.15 | [18 empty] | Yes | Yes | Cubic
208 | 0.8 |  | 0.05 |  |  |  | 0.15 | [18 empty] | Yes | Yes | Tetragonal
209 | 0.75 |  | 0.1 |  |  |  | 0.15 | [18 empty] | Yes | No
210 | 0.65 |  | 0.2 |  |  |  | 0.15 | [18 empty] | Yes | No
211 | 0.595 |  | 0.255 |  |  |  | 0.15 | [18 empty] | Yes | No
212 | 0.255 |  | 0.595 |  |  |  | 0.15 | [18 empty] | Yes | No
213 | 0.085 |  | 0.765 |  |  |  | 0.15 | [18 empty] | Yes | No
214 | 0.9 | 0.1 | [23 empty] | Yes | Yes | Tetragonal |  |  | Attribution by us from given XRD data. | Optimization of Stable Quasi-Cubic FAxMA1−xPbI3 Perovskite Structure for Solar Cells with Efficiency beyond 20% (https://pubs.acs.org/doi/10.1021/acsenergylett.7b00112)
215 | 0.8 | 0.2 | [23 empty] | Yes | Yes | Cubic
216 | 0.7 | 0.3 | [23 empty] | Yes | Yes | Cubic
217 | 0.95 | [14 empty] | 0.05 | [9 empty] | Yes | Yes | Tetragonal |  |  | While the authors stated they used Cu Kα source for XRD measurements, the peak positions are not where they would be if so. For example, (110) + (002) peaks, almost superposed, are usually at ~14º but appear at ~16°, suggesting a different X-ray source in their case. Still, the diffraction patterns (order and relative intensities) are typical and we assumed to be a minor mistake. With that in mind, we agreed with the authors' conclusion that all materials are single-phased (except for some segregated PbI2 in all samples, but without any A-site-related secondary phase). RT temperature symmetry attribution by us. | Partial cation substitution reduces iodide ion transport in lead iodide perovskite solar cells (https://doi.org/10.1039/C9EE00476A)
218 | 0.95 |  | 0.05 | [22 empty] | Yes | Yes | Tetragonal
219 | 0.95 | [7 empty] | 0.05 | [16 empty] | Yes | Yes | Tetragonal
220 | 0.95 | 0.05 | [23 empty] | Yes | Yes | Tetragonal
221 | 0.95 | [5 empty] | 0.05 | [18 empty] | Yes | Yes | Tetragonal
222 | 0.95 |  |  |  |  | 0.05 | [19 empty] | Yes | Yes | Tetragonal
223 | 0.95 |  |  | 0.05 | [21 empty] | Yes | Yes | Tetragonal
224 |  | 1 | [23 empty] | Yes | Yes | Cubic | T/C | 285 | Information given in the manuscript. | Phase Behavior and Polymorphism of Formamidinium Lead Iodide (https://pubs.acs.org/doi/10.1021/acs.chemmater.8b00862)
225 |  | 0.9 | 0.1 | [22 empty] | Yes | Yes | Cubic | T/C | 290 | Information given in the manuscript. | Phase Behavior and Substitution Limit of Mixed Cesium-Formamidinium Lead Triiodide Perovskites (https://pubs.acs.org/doi/10.1021/acs.chemmater.9b04032)
226 |  | 0.85 | 0.15 | [22 empty] | Yes | No
227 |  | 0.8 | 0.2 | [22 empty] | Yes | No
228 |  | 0.99 | [8 empty] | 0.01 | [14 empty] | Yes | Yes | Cubic |  |  | While XRD data show a segregation of yellow FAPbI3 phase, we considered the samples to be single-phased because there is no segragation of TMSPbI3. The authors provided its thin film experimental diffraction pattern and none of its main peaks are observed in any TMS-substituted sample, indicating that it is not formed in the studied compositions. RT temperature symmetry attribution by us. | α-FAPbI3 phase stabilization using aprotic trimethylsulfonium cation for efficient perovskite solar cells (https://doi.org/10.1016/j.jpowsour.2022.232207)
229 |  | 0.98 | [8 empty] | 0.02 | [14 empty] | Yes | Yes | Cubic
230 |  | 0.97 | [8 empty] | 0.03 | [14 empty] | Yes | Yes | Cubic
231 |  | 0.96 | [8 empty] | 0.04 | [14 empty] | Yes | Yes | Cubic
232 |  | 0.95 | [8 empty] | 0.05 | [14 empty] | Yes | Yes | Cubic
233 |  | 0.9 | 0.1 | [22 empty] | Yes | Yes | Cubic |  |  | Some XRD (eg for K0.10MA0.90PbI3) data suggest the formation of single-phased materials, but the combination with NMR results lead the authors to reasonable conclusions otherwise. Hence, we opted to follow their conclusions entirely for all studied compositions. | Phase Segregation in Cs‑, Rb- and K‑Doped Mixed-Cation (MA)x(FA)1−xPbI3 Hybrid Perovskites from Solid-State NMR (https://pubs.acs.org/doi/10.1021/jacs.7b07223)
234 |  | 0.85 | 0.15 | [22 empty] | Yes | Yes | Cubic
235 |  | 0.8 | 0.2 | [22 empty] | Yes | No
236 |  | 0.7 | 0.3 | [22 empty] | Yes | No
237 |  | 0.85 | 0.1 | [12 empty] | 0.05 | [9 empty] | Yes | No
238 | 0.25 | 0.7 | [13 empty] | 0.05 | [9 empty] | Yes | No
239 | 0.25 | 0.6 | 0.1 | [12 empty] | 0.05 | [9 empty] | Yes | No
240 |  |  | 0.5 | [12 empty] | 0.5 | [9 empty] | No
241 | 0.9 | [13 empty] | 0.1 | [10 empty] | Yes | No
242 |  | 0.9 | [13 empty] | 0.1 | [9 empty] | Yes | No
243 |  | 0.8 | [13 empty] | 0.2 | [9 empty] | Yes | No
244 | [15 empty] | 1 | [9 empty] | No
245 | [7 empty] | 1 | [17 empty] | Yes | Yes | Cubic |  |  | Information given in the manuscript. | Aziridinium cation templating 3D lead halide hybrid perovskites (https://doi.org/10.1039/D2CC01364A)
246 | [7 empty] | 1 | [17 empty] | Yes | Yes | Cubic | O/C | 132 | Value obtained with DSC measurements under heating regime; for colling, the value is 119 K. | Phase Transitions, Dielectric Response, and Nonlinear Optical Properties of Aziridinium Lead Halide Perovskites (https://pubs.acs.org/doi/10.1021/acs.chemmater.3c02200)
247 |  | 1 | [23 empty] | Yes | Yes | Cubic | T/C | 285 | Information given in the manuscript. | Reentrant Structural and Optical Properties and Large Positive Thermal Expansion in Perovskite Formamidinium Lead Iodide (https://doi.org/10.1002/anie.201609538)
248 | 1 | [24 empty] | Yes | Yes | Tetragonal | T/C | 330 | Value obtained upon cooling; the authors emphasize the T/C phases coexistence over a rather large (300 - 330 K) temperature interval. | Structures, Phase Transitions and Tricritical Behavior of the Hybrid Perovskite Methyl Ammonium Lead Iodide (https://doi.org/10.1038/srep35685)
249 | 0.95 |  |  |  |  | 0.05 | [19 empty] | Yes | Yes | Tetragonal |  |  | Attribution by us from given XRD data. | Steric Impediment of Ion Migration Contributes to Improved Operational Stability of Perovskite Solar Cells (https://doi.org/10.1002/adma.201906995)
250 | 0.9 |  |  |  |  | 0.1 | [19 empty] | Yes | Yes | Tetragonal
251 | 0.8 |  |  |  |  | 0.2 | [19 empty] | Yes | No
252 | 0.7 |  |  |  |  | 0.3 | [19 empty] | Yes | No
253 | 0 |  |  |  |  | 1 | [19 empty] | No
254 |  |  | 0.5 |  |  |  | 0.5 | [18 empty] | No |  |  |  |  | Attribution by us from given XRD data. | Myths and reality of HPbI3 in halide perovskite solar cells (https://doi.org/10.1038/s41467-018-07204-y)
255 |  |  | 0.6 |  |  |  | 0.4 | [18 empty] | Yes | No
256 |  |  | 0.7 |  |  |  | 0.3 | [18 empty] | Yes | Yes | Cubic
257 |  |  | 0.8 |  |  |  | 0.2 | [18 empty] | Yes | Yes | Cubic
258 | [6 empty] | 1 | [18 empty] | No |  |  |  |  | Information given in the manuscript. | Unprecedented Richness of Temperature- and Pressure-Induced Polymorphism in 1D Lead Iodide Perovskite (https://doi.org/10.1002/smll.202403685)
259 | [16 empty] | 1 | [8 empty] | No |  |  |  |  | Information given in the manuscript. | Direct Observation of Reversible Transformation of CH3NH3PbI3 and NH4PbI3 Induced by Polar Gaseous Molecules (https://pubs.acs.org/doi/10.1021/acs.jpclett.6b02499)
260 | [16 empty] | 1 | [8 empty] | No |  |  |  |  | Information given in the manuscript. | Thin-Film Transformation of NH4PbI3 to CH3NH3PbI3 Perovskite: A Methylamine-Induced Conversion–Healing Process (https://doi.org/10.1002/anie.201609529)
261 | 1 | [5 empty] | 0 | [18 empty] | Yes | Yes | Tetragonal | T/C | 328 | Phase attributions from us based on given XRD and NMR results and the authors' discussions. Transition temperatures visually estimated by us from temperature-dependent NMR data. | Structural Investigations of MA1−xDMAxPbI3 Mixed-Cation Perovskites (https://pubs.acs.org/doi/10.1021/acs.inorgchem.9b03380)
262 | 0.933 | [5 empty] | 0.067 | [18 empty] | Yes | Yes | Cubic | T/C | 283
263 | 0.847 | [5 empty] | 0.153 | [18 empty] | Yes | Yes | Cubic | T/C | 283
264 | 0.793 | [5 empty] | 0.207 | [18 empty] | Yes | Yes | Cubic | T/C | 308
265 | 0.277 | [5 empty] | 0.723 | [18 empty] | Yes | No
266 | 0.104 | [5 empty] | 0.896 | [18 empty] | No
267 | 0.06 | [5 empty] | 0.94 | [18 empty] | No
268 | 0 | [5 empty] | 1 | [18 empty] | No
269 | 1 | 0 |  | 0 | [21 empty] | Yes | Yes | Tetragonal | T/C | 334 | All phase data given by the authors. | Composition-Property Relations for GAxFAyMA1-x-yPbI3 Perovskites (https://doi.org/10.1002/smll.202305054)
270 | 0.94 | 0.02 |  | 0.04 | [21 empty] | Yes | Yes | Tetragonal | T/C | 316
271 | 0.88 | 0.04 |  | 0.08 | [21 empty] | Yes | Yes | Tetragonal | T/C | 317
272 | 0.82 | 0.06 |  | 0.12 | [21 empty] | Yes | Yes | Tetragonal | T/C | 308
273 | 0.76 | 0.08 |  | 0.16 | [21 empty] | Yes | Yes | Cubic | T/C | 298
274 | 0.7 | 0.1 |  | 0.2 | [21 empty] | Yes | Yes | Cubic | T/C | 291
275 | 0.94 | 0.03 |  | 0.03 | [21 empty] | Yes | Yes | Tetragonal | T/C | 326
276 | 0.88 | 0.06 |  | 0.06 | [21 empty] | Yes | Yes | Tetragonal | T/C | 309
277 | 0.82 | 0.09 |  | 0.09 | [21 empty] | Yes | Yes | Tetragonal | T/C | 292
278 | 0.76 | 0.12 |  | 0.12 | [21 empty] | Yes | Yes | Cubic | T/C | 289
279 | 0.7 | 0.15 |  | 0.15 | [21 empty] | Yes | Yes | Cubic | T/C | 277
280 | 0.94 | 0.04 |  | 0.02 | [21 empty] | Yes | Yes | Tetragonal | T/C | 315
281 | 0.88 | 0.08 |  | 0.04 | [21 empty] | Yes | Yes | Tetragonal | T/C | 296
282 | 0.82 | 0.12 |  | 0.06 | [21 empty] | Yes | Yes | Cubic | T/C | 291
283 | 0.76 | 0.16 |  | 0.08 | [21 empty] | Yes | Yes | Cubic | T/C | 272
284 | 0.7 | 0.2 |  | 0.1 | [21 empty] | Yes | Yes | Cubic | T/C | 259
285 | 1 | [24 empty] | Yes | Yes | Tetragonal |  |  | Attribution by us from given XRD data. | Cs+ incorporation into CH3NH3PbI3 perovskite: Broad miscibility gap and stability enhancement (https://doi.org/10.1039/C6TA05869H)
286 | 0.95 |  | 0.05 | [22 empty] | Yes | Yes | Tetragonal
287 | 0.9 |  | 0.1 | [22 empty] | Yes | Yes | Tetragonal
288 | 0.85 |  | 0.15 | [22 empty] | Yes | Yes | Tetragonal
289 | 0.8 |  | 0.2 | [22 empty] | Yes | Yes | Tetragonal
290 | 0.75 |  | 0.25 | [22 empty] | Yes | No
291 | 0.7 |  | 0.3 | [22 empty] | Yes | No
292 | 0.6 |  | 0.4 | [22 empty] | Yes | No
293 | 0.5 |  | 0.5 | [22 empty] | Yes | No
294 | 0.25 |  | 0.75 | [22 empty] | Yes | No
295 | 0 |  | 1 | [22 empty] | No
296 | 0.9 |  |  | 0.1 | [21 empty] | Yes | Yes | Tetragonal | T/C | 321 | All phase data given by the authors. | Differing Effects of Mixed A‑Site Composition on the Properties of Hybrid Lead Iodide Perovskites (https://pubs.acs.org/doi/10.1021/acs.jpcc.3c01179)
297 | 0.9 | 0.05 |  | 0.05 | [21 empty] | Yes | Yes | Tetragonal | T/C | 313
298 | 0.9 | 0.1 | [23 empty] | Yes | Yes | Tetragonal | T/C | 296
299 | 1 | [24 empty] | Yes | Yes | Tetragonal | T/C | 334
300 |  | 0 |  |  |  |  | 1 | [18 empty] | No |  |  |  |  | Information given in the manuscript. | Exploring Polytype Formation in Double-Cation DMAxFA1−xPbI3 Perovskites: Compositional Engineering and Phase Transitions (https://pubs.acs.org/doi/10.1021/acs.chemmater.4c02255)
301 |  | 0.1 |  |  |  |  | 0.9 | [18 empty] | No
302 |  | 0.2 |  |  |  |  | 0.8 | [18 empty] | No
303 |  | 0.3 |  |  |  |  | 0.7 | [18 empty] | No
304 |  | 0.4 |  |  |  |  | 0.6 | [18 empty] | No
305 |  | 0.5 |  |  |  |  | 0.5 | [18 empty] | No
306 |  | 0.6 |  |  |  |  | 0.4 | [18 empty] | No
307 |  | 0.7 |  |  |  |  | 0.3 | [18 empty] | No
308 |  | 0.8 |  |  |  |  | 0.2 | [18 empty] | No
309 |  | 0.9 |  |  |  |  | 0.1 | [18 empty] | No
310 |  | 0.95 |  |  |  |  | 0.05 | [18 empty] | No
311 |  | 1 |  |  |  |  | 0 | [18 empty] | No
312 | 1 |  |  | 0 | [21 empty] | Yes | Yes | Tetragonal | T/C | 319 | All phase data given by the authors. | Guanidinium substitution-dependent phase transitions, ionic conductivity, and dielectric properties of MAPbI3 (https://doi.org/10.1039/D1CC06642K)
313 | 0.9 |  |  | 0.1 | [21 empty] | Yes | Yes | Tetragonal | T/C | 303
314 | 0.8 |  |  | 0.2 | [21 empty] | Yes | Yes | Cubic | T/C | 276
315 | 0.7 |  |  | 0.3 | [21 empty] | Yes | No
316 | 0.6 |  |  | 0.4 | [21 empty] | Yes | No
317 | 0 |  |  | 1 | [21 empty] | No |  |  |  |  | Information given in the manuscript. | Large guanidinium cation mixed with methylammonium in lead iodide perovskites for 19% efficient solar cells (https://doi.org/10.1038/s41560-017-0054-3)
318 | 0.25 |  |  | 0.75 | [21 empty] | No
319 | 0.5 |  |  | 0.5 | [21 empty] | Yes | No
320 | 0.75 |  |  | 0.25 | [21 empty] | Yes | Yes | Tetragonal
321 | 0.825 |  |  | 0.175 | [21 empty] | Yes | Yes | Tetragonal
322 | 0.875 |  |  | 0.125 | [21 empty] | Yes | Yes | Tetragonal
323 | 0.95 |  |  | 0.05 | [21 empty] | Yes | Yes | Tetragonal
324 | 1 |  |  | 0 | [21 empty] | Yes | Yes | Tetragonal
325 | 1 | [24 empty] | Yes | Yes | Tetragonal | T/C | 333.35 | All phase data given by the authors. | On the prospects of high-entropy organic A-site halide perovskites (https://doi.org/10.1039/D4CP02832E)
326 | 0.96 | 0.01 |  | 0.01 | 0.01 | 0.01 | [19 empty] | Yes | Yes | Tetragonal | T/C | 320.65
327 | 0.92 | 0.02 |  | 0.02 | 0.02 | 0.02 | [19 empty] | Yes | Yes | Tetragonal | T/C | 307.25
328 | 0.88 | 0.03 |  | 0.03 | 0.03 | 0.03 | [19 empty] | Yes | Yes | Tetragonal | T/C | 299.35
329 | 0.84 | 0.04 |  | 0.04 | 0.04 | 0.04 | [19 empty] | Yes | Yes | Cubic | T/C | 293.15
330 | 0.8 | 0.05 |  | 0.05 | 0.05 | 0.05 | [19 empty] | Yes | Yes | Cubic | T/C | 282.75
331 | 0.76 | 0.06 |  | 0.06 | 0.06 | 0.06 | [19 empty] | Yes | Yes | Cubic | T/C | 278.05
332 | 0.72 | 0.07 |  | 0.07 | 0.07 | 0.07 | [19 empty] | Yes | Yes | Cubic | T/C | 275.05
333 | 0.68 | 0.08 |  | 0.08 | 0.08 | 0.08 | [19 empty] | No | No
334 | 0.64 | 0.09 |  | 0.09 | 0.09 | 0.09 | [19 empty] | No | No
335 | 0.6 | 0.1 |  | 0.1 | 0.1 | 0.1 | [19 empty] | No | No
336 | 1 | [24 empty] | Yes | Yes | Tetragonal | T/C | 331 | All phase data given by the authors. | Organic cations in halide perovskite solid solutions: exploring beyond size effects (https://doi.org/10.1039/D4CP02419B)
337 | 0.9 |  |  | 0.1 | [21 empty] | Yes | Yes | Tetragonal | T/C | 326
338 | 0.9 |  |  |  | 0.1 | [20 empty] | Yes | Yes | Tetragonal | T/C | 291
339 | 0.9 |  |  |  |  | 0.1 | [19 empty] | Yes | Yes | Tetragonal | T/C | 319
340 | 1 | 0 | [23 empty] | Yes | Yes | Tetragonal | T/C | 328 | Phase attributions from XRD data. Transition temperatures visually estimated by us from the phase diagram given by the authors. | Phase behaviour and composition in the formamidinium–methylammonium hybrid lead iodide perovskite solid solution (https://doi.org/10.1039/C6TA06607K)
341 | 0.9 | 0.1 | [23 empty] | Yes | Yes | Tetragonal | T/C | 307
342 | 0.8 | 0.2 | [23 empty] | Yes | Yes | Cubic | T/C | 262
343 | 0.7 | 0.3 | [23 empty] | Yes | Yes | Cubic | T/C | 257
344 | 0.6 | 0.4 | [23 empty] | Yes | Yes | Cubic | T/C | 268
345 | 0.5 | 0.5 | [23 empty] | Yes | Yes | Cubic | T/C | 268
346 | 0.4 | 0.6 | [23 empty] | Yes | Yes | Cubic | T/C | 271
347 | 0.3 | 0.7 | [23 empty] | Yes | Yes | Cubic | T/C | 276
348 | 0.2 | 0.8 | [23 empty] | Yes | Yes | Cubic | T/C | 283
349 | 0.1 | 0.9 | [23 empty] | Yes | Yes | Cubic | T/C | 283
350 | 1 | 0 |  | 0 | [21 empty] | Yes | Yes | Tetragonal | T/C | 328.45 | All phase data given by the authors. | Structure, optoelectronic properties and thermal stability of the triple organic cation (https://doi.org/10.1039/D1CP04977A)
351 | 0.96 | 0.02 |  | 0.02 | [21 empty] | Yes | Yes | Tetragonal | T/C | 326.25
352 | 0.92 | 0.04 |  | 0.04 | [21 empty] | Yes | Yes | Tetragonal | T/C | 322.15
353 | 0.88 | 0.06 |  | 0.06 | [21 empty] | Yes | Yes | Tetragonal | T/C | 312.35
354 | 0.84 | 0.08 |  | 0.08 | [21 empty] | Yes | Yes | Tetragonal | T/C | 303.15
355 | 0.8 | 0.1 |  | 0.1 | [21 empty] | Yes | Yes | Cubic | T/C | 297.55
356 | 0.76 | 0.12 |  | 0.12 | [21 empty] | Yes | Yes | Cubic | T/C | 287.15
357 | 0.7 | 0.15 |  | 0.15 | [21 empty] | Yes | Yes | Cubic | T/C | 271.65
358 | 1 | [12 empty] | 0 | [11 empty] | Yes | Yes | Tetragonal | T/C | 329.7 | Phase data from XRD and DSC results. The transition temperature corresponds to the arithmetic mean of the heating and cooling temperatures. | The lattice symmetrization worked, but with a plot twist: effects of methylhydrazinium doping of MAPbI3 on phase transitions, cation dynamics and photoluminescence (https://doi.org/10.1039/D3TC02723F)
359 | 0.995 | [12 empty] | 0.005 | [11 empty] | Yes | Yes | Tetragonal | T/C | 321.45
360 | 0.979 | [12 empty] | 0.021 | [11 empty] | Yes | Yes | Tetragonal | T/C | 312.25
361 | 0.943 | [12 empty] | 0.057 | [11 empty] | Yes | Yes | Tetragonal | T/C | 290.85
362 | 0.885 | [12 empty] | 0.115 | [11 empty] | Yes | Yes | Cubic | T/C | 257.45
363 | 0.793 | [12 empty] | 0.207 | [11 empty] | Yes | Yes | Cubic | T/C | 314.2
364 | 0.751 | [12 empty] | 0.249 | [11 empty] | Yes | Yes | Cubic | T/C | 314.85
365 | 1 |  |  |  | 0 | [20 empty] | Yes | Yes | Tetragonal | T/C | 328 | For the compositions with EA contents of 0.31 and 0.38, the authors were not able to ascertain if the low temperature symmetries were tetragonal or orthorhombic. In this case, we considered the symmetries to be tetragonal since it is the common one for the lead iodide base perovskites, where the transitions are typically T/C, not O/C. We considered the RT symmetry tetragonal due to the small peak at ~23° at the given XRD data. The transition temperatures were visually estimated by us from the phase diagram given by the authors. | Mixology of MA1−xEAxPbI3 Hybrid Perovskites: Phase Transitions, Cation Dynamics, and Photoluminescence (https://pubs.acs.org/doi/10.1021/acs.chemmater.2c02807)
366 | 0.91 |  |  |  | 0.09 | [20 empty] | Yes | Yes | Tetragonal | T/C | 289
367 | 0.84 |  |  |  | 0.16 | [20 empty] | Yes | Yes | Cubic | T/C | 253
368 | 0.79 |  |  |  | 0.21 | [20 empty] | Yes | Yes | Cubic | T/C | 243
369 | 0.69 |  |  |  | 0.31 | [20 empty] | Yes | Yes | Cubic | T/C | 214
370 | 0.62 |  |  |  | 0.38 | [20 empty] | Yes | Yes | Cubic | T/C | 212
371 | 0 |  |  |  | 1 | [20 empty] | No
372 | 1 | 0 | [23 empty] | Yes | Yes | Tetragonal | T/C | 329 | The transition temperatures were visually estimated by us from the phase diagram given by the authors. We used the mean values between original PL and X-ray and neutron diffraction measurements compiled by the authors. | Phase Diagram of Methylammonium/Formamidinium Lead Iodide Perovskite Solid Solutions from Temperature-Dependent Photoluminescence and Raman Spectroscopies (https://pubs.acs.org/doi/10.1021/acs.jpcc.9b10185)
373 | 0.9 | 0.1 | [23 empty] | Yes | Yes | Tetragonal | T/C | 307
374 | 0.8 | 0.2 | [23 empty] | Yes | Yes | Cubic | T/C | 274
375 | 0.7 | 0.3 | [23 empty] | Yes | Yes | Cubic | T/C | 266
376 | 0.6 | 0.4 | [23 empty] | Yes | Yes | Cubic | T/C | 270
377 | 0.5 | 0.5 | [23 empty] | Yes | Yes | Cubic | T/C | 269
378 | 0.4 | 0.6 | [23 empty] | Yes | Yes | Cubic | T/C | 280
379 | 0.3 | 0.7 | [23 empty] | Yes | Yes | Cubic | T/C | 283
380 | 0.2 | 0.8 | [23 empty] | Yes | Yes | Cubic | T/C | 275
381 | 0.1 | 0.9 | [23 empty] | Yes | Yes | Cubic | T/C | 289
382 | 0 | 1 | [23 empty] | Yes | Yes | Cubic | T/C | 292
383 | [20 empty] | 1 |  |  |  |  | No |  |  |  |  | Information given in the manuscript. | Three-State Dielectric Switching within a Narrow Temperature Range in Isopropylammonium Lead Iodide, a One-Dimensional Perovskite with Polar Phase (https://pubs.acs.org/doi/10.1021/acsami.4c03413)
384 |  | 0.85 | 0.1 | [12 empty] | 0.05 | [9 empty] | Yes | Yes | Cubic |  |  | Information given in the manuscript. | Comprehensively Improved the Performance of Carbon-Based Printed Mesoscopic (FA)CsRbPbI3 Solar Cells by 3-Pyridine Formamide (https://doi.org/10.1002/ente.202201251)
385 | [21 empty] | 1 |  |  |  | No |  |  |  |  | Information given in the manuscript. | Temperature-Dependent Luminescence and Anisotropic Optical Properties of Centimeter-Sized One-Dimensional Perovskite Trimethylammonium Lead Iodide Single Crystals (https://pubs.acs.org/doi/10.1021/acs.jpclett.2c01045)
386 | [10 empty] | 1 | [14 empty] | No |  |  |  |  | Information given in the manuscript. | Trimethylsulfonium Lead Triiodide: An Air-Stable Hybrid Halide Perovskite (https://pubs.acs.org/doi/10.1021/acs.inorgchem.7b00395)
387 | [22 empty] | 1 |  |  | No |  |  |  |  | Information given in the manuscript. | Synthesis, Physico-Chemical Characterization and Structure of the Elusive Hydroxylammonium Lead Iodide Perovskite NH3OHPbI3 (https://doi.org/10.1039/C9DT00690G)
388 | [23 empty] | 1 |  | No |  |  |  |  | Information given in the manuscript. | Extra thermo- and water-stable one-dimensional organic-inorganic hybrid perovskite [N-methyldabconium]PbI3 showing switchable dielectrics, conductivity and bright yellow-green emission (https://doi.org/10.1039/C8CC00786A)
389 | [24 empty] | 1 | No |  |  |  |  | Information given in the manuscript. | Improved Environmental Stability and Solar Cell Efficiency of (MA,FA)PbI3 Perovskite Using a Wide-Band-Gap 1D Thiazolium Lead Iodide Capping Layer Strategy (https://pubs.acs.org/doi/10.1021/acsenergylett.9b00930)
390 | 0.975 | [8 empty] | 0.025 | [15 empty] | Yes | Yes | Tetragonal |  |  | Our attribution from given XRD data. | An Aromatic Diamine Molecule as the A-Site Solute for Highly Durable and Efficient Perovskite Solar Cells (https://doi.org/10.1002/smtd.201800361)
391 | 0.95 | [8 empty] | 0.05 | [15 empty] | Yes | Yes | Tetragonal
392 | 0.925 | [8 empty] | 0.075 | [15 empty] | Yes | No
393 | 0.9 | [8 empty] | 0.1 | [15 empty] | Yes
394 | 0.75 | [8 empty] | 0.25 | [15 empty] | Yes
395 | 0.5 | [8 empty] | 0.5 | [15 empty] | Yes
396 | 0.25 | [8 empty] | 0.75 | [15 empty] | Yes
397 | 0 | [8 empty] | 1 | [15 empty] | No
398 |  | 0.75 | [7 empty] | 0.25 | [15 empty] | Yes | No
399 |  | 0.5 | [7 empty] | 0.5 | [15 empty] | Yes | No
400 |  | 0.25 | [7 empty] | 0.75 | [15 empty] | Yes | No
401 | 1 | [24 empty] | Yes | Yes | Tetragonal | T/C | 331 | All phase data given by the authors. | A-site composition-property relations in halide perovskite: which descriptors do what? (https://doi.org/10.1088/1402-4896/ae5426)
402 | 0.96 |  |  | 0.02 | [6 empty] | 0.02 | [14 empty] | Yes | No
403 | 0.92 |  |  | 0.04 | [6 empty] | 0.04 | [14 empty] | Yes | No
404 | 0.88 |  |  | 0.06 | [6 empty] | 0.06 | [14 empty] | Yes | No
405 | 0.96 | 0.02 | [8 empty] | 0.02 | [14 empty] | Yes | No
406 | 0.92 | 0.04 | [8 empty] | 0.04 | [14 empty] | Yes | No
407 | 0.88 | 0.06 | [8 empty] | 0.06 | [14 empty] | Yes | No
408 | 0.96 |  |  |  | 0.02 | [5 empty] | 0.02 | [14 empty] | Yes | No
409 | 0.92 |  |  |  | 0.04 | [5 empty] | 0.04 | [14 empty] | Yes | No
410 | 0.88 |  |  |  | 0.06 | [5 empty] | 0.06 | [14 empty] | Yes | No
411 | 0.96 |  |  |  |  | 0.02 |  |  |  |  | 0.02 | [14 empty] | Yes | No
412 | 0.92 |  |  |  |  | 0.04 |  |  |  |  | 0.04 | [14 empty] | Yes | No
413 | 0.88 |  |  |  |  | 0.06 |  |  |  |  | 0.06 | [14 empty] | Yes | No
414 | 0.9 |  |  | 0.05 |  | 0.05 | [19 empty] | Yes | Yes | Tetragonal | T/C | 316
415 | 0.8 |  |  | 0.1 |  | 0.1 | [19 empty] | Yes | No
416 | 0.7 |  |  | 0.15 |  | 0.15 | [19 empty] | Yes | No
417 | 0.9 | 0.05 |  |  |  | 0.05 | [19 empty] | Yes | Yes | Tetragonal | T/C | 305
418 | 0.8 | 0.1 |  |  |  | 0.1 | [19 empty] | Yes | No
419 | 0.7 | 0.15 |  |  |  | 0.15 | [19 empty] | Yes | No
420 | 0.9 |  |  |  | 0.05 | 0.05 | [19 empty] | Yes | Yes | Tetragonal | T/C | 293
421 | 0.8 |  |  |  | 0.1 | 0.1 | [19 empty] | Yes | No
422 | 0.7 |  |  |  | 0.15 | 0.15 | [19 empty] | Yes | No
423 | 0.9 |  |  | 0.05 | 0.05 | [20 empty] | Yes | Yes | Tetragonal | T/C | 306
424 | 0.8 |  |  | 0.1 | 0.1 | [20 empty] | Yes | Yes | Cubic | T/C | 285
425 | 0.7 |  |  | 0.15 | 0.15 | [20 empty] | Yes | Yes | Cubic | T/C | 269
426 | 0.6 |  |  | 0.2 | 0.2 | [20 empty] | Yes | No
427 | 0.9 | 0.05 |  |  | 0.05 | [20 empty] | Yes | Yes | Cubic | T/C | 271
428 | 0.8 | 0.1 |  |  | 0.1 | [20 empty] | Yes | Yes | Cubic | T/C | 250
429 | 0.7 | 0.15 |  |  | 0.15 | [20 empty] | Yes | Yes | Cubic | T/C | 234
430 | 0.6 | 0.2 |  |  | 0.2 | [20 empty] | Yes | Yes | Cubic | T/C | 240
431 | 0.5 | 0.25 |  |  | 0.25 | [20 empty] | Yes | Yes | Cubic | T/C | 211
432 | 0.5 | 0.5 | [23 empty] | Yes | Yes | Cubic | T/C | 275
433 | 0.47 | 0.5 | [8 empty] | 0.03 | [14 empty] | Yes | No
434 | 0.44 | 0.5 | [8 empty] | 0.06 | [14 empty] | Yes | No
435 | 0.4 | 0.5 | [8 empty] | 0.1 | [14 empty] | Yes | No
436 | 0.45 | 0.5 |  |  |  | 0.05 | [19 empty] | Yes | No
437 | 0.4 | 0.5 |  |  |  | 0.1 | [19 empty] | Yes | No
438 | 0.35 | 0.5 |  |  |  | 0.15 | [19 empty] | Yes | No
439 | 0.45 | 0.5 |  |  | 0.05 | [20 empty] | Yes | Yes | Cubic | T/C | 270
440 | 0.4 | 0.5 |  |  | 0.1 | [20 empty] | Yes | Yes | Cubic | T/C | 266
441 | 0.35 | 0.5 |  |  | 0.15 | [20 empty] | Yes | No
442 | 0.45 | 0.5 |  | 0.05 | [21 empty] | Yes | Yes | Cubic | T/C | 257
443 | 0.4 | 0.5 |  | 0.1 | [21 empty] | Yes | Yes | Cubic | T/C | 248
444 | 0.35 | 0.5 |  | 0.15 | [21 empty] | Yes | Yes | Cubic | T/C | 238
445 | 0.9 |  |  | 0.1 | [21 empty] | Yes | Yes | Tetragonal | T/C | 325
446 | 0.8 |  |  | 0.2 | [21 empty] | Yes | Yes | Tetragonal | T/C | 323
447 | 0.85 | 0.15 | [23 empty] | Yes | Yes | Cubic | T/C | 268
448 | 0.7 | 0.3 | [23 empty] | Yes | Yes | Cubic | T/C | 264
449 | 0.85 |  |  |  | 0.15 | [20 empty] | Yes | Yes | Cubic | T/C | 269
450 | 0.7 |  |  |  | 0.3 | [20 empty] | Yes | Yes | Cubic | T/C | 212
451 | 0.95 |  |  |  |  | 0.05 | [19 empty] | Yes | Yes | Tetragonal | T/C | 321
452 | 0.9 |  |  |  |  | 0.1 | [19 empty] | Yes | No
453 | 0.4 | 0.6 | [23 empty] | Yes | Yes | Cubic | T/C | 278
454 | 0.3 | 0.6 |  | 0.1 | [21 empty] | Yes | Yes | Cubic | T/C | 259
455 | 0.3 | 0.6 |  |  | 0.1 | [20 empty] | Yes | No
456 | 0.3 | 0.6 |  |  |  | 0.1 | [19 empty] | Yes | No
457 | 0.3 | 0.7 | [23 empty] | Yes | Yes | Cubic | T/C | 280
458 | 0.2 | 0.7 |  | 0.1 | [21 empty] | Yes | No
459 | 0.2 | 0.7 |  |  | 0.1 | [20 empty] | Yes | No
460 | 0.2 | 0.7 |  |  |  | 0.1 | [19 empty] | Yes | No
461 | 0.9 | 0.05 |  | 0.05 | [21 empty] | Yes | Yes | Tetragonal | T/C | 304
462 | 0.8 | 0.1 |  | 0.1 | [21 empty] | Yes | Yes | Tetragonal | T/C | 292
463 | 0.7 | 0.15 |  | 0.15 | [21 empty] | Yes | Yes | Cubic | T/C | 273
464 | 0.6 | 0.2 |  | 0.2 | [21 empty] | Yes | Yes | Cubic | T/C | 248
465 | 0.5 | 0.25 |  | 0.25 | [21 empty] | Yes | Yes | Cubic | T/C | 253
466 | 0.96 |  |  |  |  | 0.04 | [19 empty] | Yes | Yes | Tetragonal | T/C | 323 | In the original paper, the authors observed that the composition of AC = 0.12 was not single-phased, but determined the transition temperatures either way. Here, we used only the transition temperatures of actual single-phased compositions. | An Exploration of the Role of Acetamidinium Substitution in Methylammonium Lead Iodide Perovskites (https://doi.org/10.1002/cphc.202500259)
467 | 0.92 |  |  |  |  | 0.08 | [19 empty] | Yes | Yes | Tetragonal | T/C | 321
468 | 0.88 |  |  |  |  | 0.12 | [19 empty] | Yes | No
469 | 0.84 |  |  |  |  | 0.16 | [19 empty] | Yes | No
470 | 0.8 |  |  |  |  | 0.2 | [19 empty] | Yes | No

## Converted
Number | EFF. RADIUS (pm) | EFF. DIPOLE (pm) | EFF. NH BONDS | ENTROPY (R) | Perovskite? | Single-phase? | Phase at RT | Type of transition | Temperature (K)
1 | 232.25 | 2.025 | 3.75 | 0.1124671 | Yes | No
2 | 238.95 | 0.9465 | 3.5 | 0.1581976 | Yes | Yes | Cubic
3 | 249.75 | 0.1995 | 3.8 | 0.03970314 | Yes | Yes | Cubic | T/C | 300
4 | 242.2 | 0.957 | 3.7 | 0.122173 | Yes | Yes | Cubic
5 | 253 | 0.21 | 4 | 0 | Yes | Yes | Cubic | T/C | 285
6 | 217 | 2.7 | 3 | 0 | Yes | Yes | Tetragonal
7 | 222.7 | 2.927 | 2.9 | 0.06501669 | Yes | Yes | Cubic
8 | 228.4 | 3.154 | 2.8 | 0.1000806 | Yes | Yes | Cubic
9 | 234.1 | 3.381 | 2.7 | 0.122173 | Yes | Yes | Cubic
10 | 239.8 | 3.608 | 2.6 | 0.1346024 | Yes | No
11 | 245.5 | 3.835 | 2.5 | 0.1386295 | Yes | No
12 | 214.16 | 2.592 | 3.04 | 0.03358892 | Yes | Yes | Tetragonal
13 | 225.211 | 3.027001 | 2.855947 | 0.08245083 | Yes | Yes | Cubic
14 | 235 | 1.455 | 3.5 | 0.1386295 | Yes | Yes | Cubic
15 | 223 | 2.632 | 3.1 | 0.06501669 | Yes | Yes | Tetragonal
16 | 229 | 2.564 | 3.2 | 0.1000806 | Yes | No
17 | 235 | 2.496 | 3.3 | 0.122173 | Yes | No
18 | 277 | 2.02 | 4 | 0 | No
19 | 221.1 | 2.629 | 2.9 | 0.06501669 | Yes | Yes | Tetragonal
20 | 225.2 | 2.558 | 2.8 | 0.1000806 | Yes | No
21 | 229.3 | 2.487 | 2.7 | 0.122173 | Yes | No
22 | 258 | 1.99 | 2 | 0 | No
23 | 217.33 | 2.7109 | 2.99 | 0.0112004 | Yes | Yes | Tetragonal
24 | 217.66 | 2.7218 | 2.98 | 0.01960792 | Yes | Yes | Tetragonal
25 | 218.65 | 2.7545 | 2.95 | 0.03970314 | Yes | Yes | Tetragonal
26 | 220.3 | 2.809 | 2.9 | 0.06501669 | Yes | No
27 | 225.25 | 2.9725 | 2.75 | 0.1124671 | Yes | No
28 | 250 | 3.79 | 2 | 0 | No
29 | 227 | 2.77 | 2 | 0 | Yes | Yes | Cubic | T/C | 190
30 | 218.22 | 2.646 | 3.06 | 0.01960792 | Yes | Yes | Tetragonal
31 | 220.05 | 2.565 | 3.15 | 0.03970314 | Yes | Yes | Tetragonal
32 | 221.27 | 2.511 | 3.21 | 0.05072788 | Yes | Yes | Tetragonal
33 | 223.1 | 2.43 | 3.3 | 0.06501669 | Yes | Yes | Tetragonal
34 | 226.15 | 2.295 | 3.45 | 0.08454191 | Yes | Yes | Tetragonal
35 | 229.2 | 2.16 | 3.6 | 0.1000806 | Yes | No
36 | 241.4 | 1.62 | 4.2 | 0.1346024 | Yes | No
37 | 253.6 | 1.08 | 4.8 | 0.1346024 | Yes | No
38 | 265.8 | 0.54 | 5.4 | 0.1000806 | No
39 | 278 | 0 | 6 | 0 | No
40 | 216.71 | 2.673 | 2.97 | 0.01120041 | Yes | Yes | Tetragonal
41 | 216.275 | 2.6325 | 2.925 | 0.02338147 | Yes | Yes | Tetragonal
42 | 215.55 | 2.565 | 2.85 | 0.03970315 | Yes | Yes | Tetragonal
43 | 214.1 | 2.43 | 2.7 | 0.06501669 | Yes | Yes | Tetragonal
44 | 216.55 | 2.673 | 2.97 | 0.01120041 | Yes | Yes | Tetragonal
45 | 215.875 | 2.6325 | 2.925 | 0.02338147 | Yes | Yes | Tetragonal
46 | 214.75 | 2.565 | 2.85 | 0.03970315 | Yes | Yes | Tetragonal
47 | 212.5 | 2.43 | 2.7 | 0.06501669 | Yes | Yes | Tetragonal
48 | 216.08 | 2.673 | 2.97 | 0.01120041 | Yes | Yes | Tetragonal
49 | 214.7 | 2.6325 | 2.925 | 0.02338147 | Yes | Yes | Tetragonal
50 | 212.4 | 2.565 | 2.85 | 0.03970315 | Yes | Yes | Tetragonal
51 | 207.8 | 2.43 | 2.7 | 0.06501669 | Yes | Yes | Tetragonal
52 | 274 | 4.97 | 2 | 0 | No
53 | 215.55 | 2.565 | 2.85 | 0.03970315 | Yes | No
54 | 214.1 | 2.43 | 2.7 | 0.06501669 | Yes | No
55 | 211.2 | 2.16 | 2.4 | 0.1000806 | Yes | No
56 | 208.3 | 1.89 | 2.1 | 0.122173 | Yes | No
57 | 205.4 | 1.62 | 1.8 | 0.1346024 | Yes | No
58 | 272 | 1.93 | 2 | 0 | No
59 | 200.6 | 0.2895 | 0.3 | 0.08454191 | Yes | No
60 | 251.05 | 0.2037 | 3.88 | 0.02694853 | Yes | Yes | Cubic
61 | 248.45 | 0.1953 | 3.72 | 0.05072788 | Yes | Yes | Cubic
62 | 246.5 | 0.189 | 3.6 | 0.06501669 | Yes | No
63 | 241.95 | 0.1743 | 3.32 | 0.09117734 | Yes | No
64 | 217 | 2.7 | 3 | 0 | Yes | Yes | Tetragonal | T/C | 327
65 | 217 | 2.7 | 3 | 0 | Yes | Yes | Tetragonal | T/C | 327
66 | 220.05 | 2.565 | 3.15 | 0.03970315 | Yes | Yes | Tetragonal
67 | 223.1 | 2.43 | 3.3 | 0.06501669 | Yes | Yes | Tetragonal
68 | 226.15 | 2.295 | 3.45 | 0.08454192 | Yes | Yes | Tetragonal
69 | 229.2 | 2.16 | 3.6 | 0.1000806 | Yes | Yes | Tetragonal
70 | 231.03 | 2.079 | 3.69 | 0.1078554 | Yes | No
71 | 235.3 | 1.89 | 3.9 | 0.122173 | Yes | No
72 | 241.4 | 1.62 | 4.2 | 0.1346024 | Yes | No
73 | 247.5 | 1.35 | 4.5 | 0.1386295 | Yes | No
74 | 278 | 0 | 6 | 0 | No
75 | 172 | 0 | 0 | 0 | No
76 | 248.95 | 0.1995 | 3.8 | 0.03970314 | Yes | No
77 | 244.9 | 0.189 | 3.6 | 0.06501669 | Yes | No
78 | 240.85 | 0.1785 | 3.4 | 0.08454191 | Yes | No
79 | 218.65 | 2.6769 | 2.97 | 0.02694853 | Yes | Yes | Tetragonal
80 | 220.85 | 2.6461 | 2.93 | 0.05072789 | Yes | Yes | Cubic
81 | 221.95 | 2.6307 | 2.91 | 0.06050766 | Yes | Yes | Cubic
82 | 223.05 | 2.6153 | 2.89 | 0.06930317 | Yes | Yes | Cubic
83 | 225.25 | 2.5845 | 2.85 | 0.08454192 | Yes | Yes | Cubic
84 | 233.5 | 2.469 | 2.7 | 0.122173 | Yes | No
85 | 272 | 1.93 | 2 | 0 | No
86 | 253 | 0.21 | 4 | 0 | Yes | Yes | Cubic
87 | 246.5 | 0.189 | 3.6 | 0.06501669 | Yes | Yes | Cubic
88 | 233.5 | 0.147 | 2.8 | 0.122173 | Yes | No
89 | 231 | 2.485 | 1 | 0.1386295 | Yes | No
90 | 239.6 | 2.982 | 1.2 | 0.1346024 | Yes | No
91 | 213.8 | 1.491 | 0.6 | 0.122173 | Yes | No
92 | 205.2 | 0.994 | 0.4 | 0.1000806 | Yes | Yes | Orthorhombic
93 | 196.6 | 0.497 | 0.2 | 0.06501669 | Yes | Yes | Orthorhombic
94 | 188 | 0 | 0 | 0 | Yes | Yes | Orthorhombic
95 | 188 | 0 | 0 | 0 | Yes | Yes | Orthorhombic
96 | 188 | 0 | 0 | 0 | Yes | Yes | Orthorhombic | O/T | 457 (XRD)
97 | 188 | 0 | 0 | 0 | Yes | Yes | Orthorhombic | T/C | 539 (DSC)
98 | 188 | 0 | 0 | 0 | Yes | Yes | Orthorhombic | T/C | 554 (XRD)
99 | 226.69 | 3.0859 | 2.83 | 0.09117734 | Yes | Yes | Cubic | T/C | 243
100 | 253 | 0.21 | 4 | 0 | Yes | Yes | Cubic
101 | 249.75 | 0.1995 | 3.8 | 0.03970314 | Yes | Yes | Cubic
102 | 246.5 | 0.189 | 3.6 | 0.06501669 | Yes | Yes | Cubic
103 | 243.25 | 0.1785 | 3.4 | 0.08454191 | Yes | Yes | Cubic
104 | 240 | 0.168 | 3.2 | 0.1000806 | Yes | Yes | Cubic
105 | 236.75 | 0.1575 | 3 | 0.1124671 | Yes | Yes | Cubic
106 | 233.5 | 0.147 | 2.8 | 0.122173 | Yes | No
107 | 220.5 | 0.105 | 2 | 0.1386295 | Yes | No
108 | 250.57 | 0.2037 | 3.88 | 0.02694853 | Yes | No
109 | 244.9 | 0.189 | 3.6 | 0.06501669 | Yes | No
110 | 217.675 | 2.65925 | 2.925 | 0.02338147 | Yes | No
111 | 217.891 | 2.64621 | 2.901 | 0.02900422 | Yes | No
112 | 218.242 | 2.62502 | 2.862 | 0.03731303 | Yes | No
113 | 244 | 1.07 | 0 | 0 | No
114 | 218.8 | 2.77675 | 2.925 | 0.02338147 | Yes | Yes | Tetragonal
115 | 219.376 | 2.80131 | 2.901 | 0.02900422 | Yes | No
116 | 220.312 | 2.84122 | 2.862 | 0.03731303 | Yes | No
117 | 289 | 5.77 | 0 | 0 | No
118 | 220.05 | 2.565 | 3.15 | 0.03970315 | Yes | Yes | Tetragonal
119 | 221.27 | 2.511 | 3.21 | 0.05072789 | Yes | Yes | Tetragonal
120 | 223.1 | 2.43 | 3.3 | 0.06501669 | Yes | Yes | Tetragonal
121 | 229.2 | 2.16 | 3.6 | 0.1000806 | Yes | Yes | Tetragonal
122 | 232.25 | 2.025 | 3.75 | 0.1124671 | Yes | No
123 | 241.4 | 1.62 | 4.2 | 0.1346024 | Yes | No
124 | 247.5 | 1.35 | 4.5 | 0.1386295 | Yes | No
125 | 262.75 | 0.675 | 5.25 | 0.1124671 | Yes | No
126 | 271.9 | 0.27 | 5.7 | 0.06501669 | Yes | No
127 | 278 | 0 | 6 | 0 | No
128 | 253 | 0.21 | 4 | 0 | Yes | Yes | Cubic
129 | 254.25 | 0.1995 | 4.1 | 0.03970314 | Yes | Yes | Cubic
130 | 255.5 | 0.189 | 4.2 | 0.06501669 | Yes | No
131 | 258 | 0.168 | 4.4 | 0.1000806 | Yes | No
132 | 223.1 | 2.43 | 3.3 | 0.06501669 | Yes | Yes | Tetragonal
133 | 226.15 | 2.295 | 3.45 | 0.08454192 | Yes | Yes | Tetragonal
134 | 229.2 | 2.16 | 3.6 | 0.1000806 | Yes | Yes | Tetragonal
135 | 223 | 2.632 | 3.1 | 0.06501669 | Yes | Yes | Tetragonal
136 | 226 | 2.598 | 3.15 | 0.08454192 | Yes | No
137 | 222.5 | 2.623 | 2.9 | 0.06501669 | Yes | Yes | Cubic
138 | 225.25 | 2.5845 | 2.85 | 0.08454192 | Yes | Yes | Cubic
139 | 220.6 | 2.451 | 3.1 | 0.06501669 | Yes | Yes | Tetragonal
140 | 224.2 | 2.202 | 3.2 | 0.1000806 | Yes | Yes | Cubic
141 | 227.8 | 1.953 | 3.3 | 0.122173 | Yes | Yes | Cubic
142 | 218.025 | 2.68225 | 2.975 | 0.02338147 | Yes | Yes | cubic
143 | 219.05 | 2.6645 | 2.95 | 0.03970315 | Yes | Yes | Tetragonal
144 | 220.075 | 2.64675 | 2.925 | 0.05327699 | Yes | Yes | Tetragonal
145 | 221.1 | 2.629 | 2.9 | 0.06501669 | Yes | Yes | Tetragonal
146 | 222.125 | 2.61125 | 2.875 | 0.07535413 | Yes | No
147 | 223.15 | 2.5935 | 2.85 | 0.08454192 | Yes | No
148 | 225.2 | 2.558 | 2.8 | 0.1000806 | Yes | No
149 | 229.3 | 2.487 | 2.7 | 0.122173 | Yes | No
150 | 233.4 | 2.416 | 2.6 | 0.1346024 | No
151 | 237.5 | 2.345 | 2.5 | 0.1386295 | No
152 | 241.6 | 2.274 | 2.4 | 0.1346024 | No
153 | 245.7 | 2.203 | 2.3 | 0.122173 | No
154 | 249.8 | 2.132 | 2.2 | 0.1000806 | No
155 | 253.9 | 2.061 | 2.1 | 0.06501669 | No
156 | 258 | 1.99 | 2 | 0 | No
157 | 218.375 | 2.68075 | 2.975 | 0.02338147 | Yes | Yes | Tetragonal
158 | 219.75 | 2.6615 | 2.95 | 0.03970315 | Yes | Yes | Tetragonal
159 | 221.125 | 2.64225 | 2.925 | 0.05327699 | Yes | Yes | Cubic
160 | 222.5 | 2.623 | 2.9 | 0.06501669 | Yes | Yes | Cubic
161 | 223.875 | 2.60375 | 2.875 | 0.07535413 | Yes | Yes | Cubic
162 | 225.25 | 2.5845 | 2.85 | 0.08454192 | Yes | Yes | Cubic
163 | 228 | 2.546 | 2.8 | 0.1000806 | Yes | No
164 | 233.5 | 2.469 | 2.7 | 0.122173 | Yes | No
165 | 239 | 2.392 | 2.6 | 0.1346024 | Yes | No
166 | 244.5 | 2.315 | 2.5 | 0.1386295 | Yes | No
167 | 250 | 2.238 | 2.4 | 0.1346024 | Yes | No
168 | 255.5 | 2.161 | 2.3 | 0.122173 | Yes | No
169 | 261 | 2.084 | 2.2 | 0.1000806 | Yes | No
170 | 266.5 | 2.007 | 2.1 | 0.06501669 | No
171 | 272 | 1.93 | 2 | 0 | No
172 | 218.525 | 2.6325 | 3.075 | 0.02338147 | Yes | Yes | Tetragonal
173 | 220.05 | 2.565 | 3.15 | 0.03970315 | Yes | Yes | Tetragonal
174 | 221.575 | 2.4975 | 3.225 | 0.05327699 | Yes | Yes | Tetragonal
175 | 223.1 | 2.43 | 3.3 | 0.06501669 | Yes | Yes | Tetragonal
176 | 224.625 | 2.3625 | 3.375 | 0.07535413 | Yes | Yes | Tetragonal
177 | 226.15 | 2.295 | 3.45 | 0.08454192 | Yes | Yes | Tetragonal
178 | 229.2 | 2.16 | 3.6 | 0.1000806 | Yes | Yes | Tetragonal
179 | 235.3 | 1.89 | 3.9 | 0.122173 | Yes | No
180 | 241.4 | 1.62 | 4.2 | 0.1346024 | Yes | No
181 | 247.5 | 1.35 | 4.5 | 0.1386295 | Yes | No
182 | 253.6 | 1.08 | 4.8 | 0.1346024 | Yes | No
183 | 259.7 | 0.81 | 5.1 | 0.122173 | Yes | No
184 | 265.8 | 0.54 | 5.4 | 0.1000806 | Yes | No
185 | 271.9 | 0.27 | 5.7 | 0.06501669 | No
186 | 278 | 0 | 6 | 0 | No
187 | 217 | 2.78 | 3.2 | 0.06501669 | Yes | Yes | Tetragonal
188 | 217 | 2.86 | 3.4 | 0.1000806 | Yes | Yes
189 | 217 | 2.94 | 3.6 | 0.122173 | Yes | Yes
190 | 217 | 3.02 | 3.8 | 0.1346024 | Yes | Yes
191 | 217 | 3.1 | 4 | 0.1386295 | Yes | No
192 | 217 | 3.5 | 5 | 0 | No
193 | 272 | 4.77 | 2 | 0 | No
194 | 272 | 4.77 | 2 | 0 | No
195 | 215.55 | 2.565 | 2.85 | 0.03970315 | Yes | Yes | Tetragonal
196 | 214.1 | 2.43 | 2.7 | 0.06501669 | Yes | Yes | Tetragonal
197 | 212.65 | 2.295 | 2.55 | 0.08454192 | Yes | Yes | Tetragonal
198 | 211.2 | 2.16 | 2.4 | 0.1000806 | Yes | No
199 | 188 | 0 | 0 | 0 | Yes | Yes | Orthorhombic
200 | 197 | 0 | 0.6 | 0.06501669 | Yes | Yes | Orthorhombic
201 | 206 | 0 | 1.2 | 0.1000806 | Yes | Yes | Orthorhombic
202 | 215 | 0 | 1.8 | 0.122173 | Yes | Yes | Orthorhombic
203 | 351 | 2.22 | 7 | 0 | No
204 | 217 | 2.7 | 3 | 0 | Yes | Yes | Tetragonal
205 | 272 | 1.93 | 2 | 0 | No
206 | 225.25 | 2.5845 | 2.85 | 0.08454192 | No
207 | 224.67 | 2.5305 | 2.79 | 0.1034925 | Yes | Yes | Cubic
208 | 223.8 | 2.4495 | 2.7 | 0.122574 | Yes | Yes | Tetragonal
209 | 222.35 | 2.3145 | 2.55 | 0.1461177 | Yes | No
210 | 219.45 | 2.0445 | 2.25 | 0.177293 | Yes | No
211 | 217.855 | 1.896 | 2.085 | 0.1883888 | Yes | No
212 | 207.995 | 0.978 | 1.065 | 0.1883888 | Yes | No
213 | 203.065 | 0.519 | 0.555 | 0.139806 | Yes | No
214 | 220.6 | 2.451 | 3.1 | 0.06501669 | Yes | Yes | Tetragonal
215 | 224.2 | 2.202 | 3.2 | 0.1000806 | Yes | Yes | Cubic
216 | 227.8 | 1.953 | 3.3 | 0.122173 | Yes | Yes | Cubic
217 | 214.75 | 2.565 | 2.85 | 0.03970315 | Yes | Yes | Tetragonal
218 | 215.55 | 2.565 | 2.85 | 0.03970315 | Yes | Yes | Tetragonal
219 | 218.65 | 2.7545 | 2.95 | 0.03970315 | Yes | Yes | Tetragonal
220 | 218.8 | 2.5755 | 3.05 | 0.03970315 | Yes | Yes | Tetragonal
221 | 219.75 | 2.6615 | 2.95 | 0.03970315 | Yes | Yes | Tetragonal
222 | 220 | 2.666 | 3.05 | 0.03970315 | Yes | Yes | Tetragonal
223 | 220.05 | 2.565 | 3.15 | 0.03970315 | Yes | Yes | Tetragonal
224 | 253 | 0.21 | 4 | 0 | Yes | Yes | Cubic | T/C | 285
225 | 246.5 | 0.189 | 3.6 | 0.06501669 | Yes | Yes | Cubic | T/C | 290
226 | 243.25 | 0.1785 | 3.4 | 0.08454191 | Yes | No
227 | 240 | 0.168 | 3.2 | 0.1000806 | Yes | No
228 | 252.91 | 0.2186 | 3.96 | 0.0112004 | Yes | Yes | Cubic
229 | 252.82 | 0.2272 | 3.92 | 0.01960792 | Yes | Yes | Cubic
230 | 252.73 | 0.2358 | 3.88 | 0.02694853 | Yes | Yes | Cubic
231 | 252.64 | 0.2444 | 3.84 | 0.03358892 | Yes | Yes | Cubic
232 | 252.55 | 0.253 | 3.8 | 0.03970314 | Yes | Yes | Cubic
233 | 246.5 | 0.189 | 3.6 | 0.06501669 | Yes | Yes | Cubic
234 | 243.25 | 0.1785 | 3.4 | 0.08454191 | Yes | Yes | Cubic
235 | 240 | 0.168 | 3.2 | 0.1000806 | Yes | No
236 | 233.5 | 0.147 | 2.8 | 0.122173 | Yes | No
237 | 242.45 | 0.1785 | 3.4 | 0.1036373 | Yes | No
238 | 239.95 | 0.822 | 3.55 | 0.1492066 | Yes | No
239 | 233.45 | 0.801 | 3.15 | 0.2066229 | Yes | No
240 | 180 | 0 | 0 | 0.1386295 | No
241 | 211.7 | 2.43 | 2.7 | 0.06501669 | Yes | No
242 | 244.9 | 0.189 | 3.6 | 0.06501669 | Yes | No
243 | 236.8 | 0.168 | 3.2 | 0.1000806 | Yes | No
244 | 172 | 0 | 0 | 0 | No
245 | 227 | 2.77 | 2 | 0 | Yes | Yes | Cubic
246 | 227 | 2.77 | 2 | 0 | Yes | Yes | Cubic | O/C | 132
247 | 253 | 0.21 | 4 | 0 | Yes | Yes | Cubic | T/C | 285
248 | 217 | 2.7 | 3 | 0 | Yes | Yes | Tetragonal | T/C | 330
249 | 220 | 2.666 | 3.05 | 0.03970314 | Yes | Yes | Tetragonal
250 | 223 | 2.632 | 3.1 | 0.06501669 | Yes | Yes | Tetragonal
251 | 229 | 2.564 | 3.2 | 0.1000806 | Yes | No
252 | 235 | 2.496 | 3.3 | 0.122173 | Yes | No
253 | 277 | 2.02 | 4 | 0 | No
254 | 230 | 0.965 | 1 | 0.1386295 | No
255 | 221.6 | 0.772 | 0.8 | 0.1346024 | Yes | No
256 | 213.2 | 0.579 | 0.6 | 0.122173 | Yes | Yes | Cubic
257 | 204.8 | 0.386 | 0.4 | 0.1000806 | Yes | Yes | Cubic
258 | 272 | 1.93 | 2 | 0 | No
259 | 146 | 0 | 4 | 0 | No
260 | 146 | 0 | 4 | 0 | No
261 | 217 | 2.7 | 3 | 0 | Yes | Yes | Tetragonal | T/C | 328
262 | 220.685 | 2.64841 | 2.933 | 0.04916186 | Yes | Yes | Cubic | T/C | 283
263 | 225.415 | 2.58219 | 2.847 | 0.08557565 | Yes | Yes | Cubic | T/C | 283
264 | 228.385 | 2.54061 | 2.793 | 0.101991 | Yes | Yes | Cubic | T/C | 308
265 | 256.765 | 2.14329 | 2.277 | 0.1180196 | Yes | No
266 | 266.28 | 2.01008 | 2.104 | 0.0667569 | No
267 | 268.7 | 1.9762 | 2.06 | 0.0453936 | No
268 | 272 | 1.93 | 2 | 0 | No
269 | 217 | 2.7 | 3 | 0 | Yes | Yes | Tetragonal | T/C | 334
270 | 220.16 | 2.5422 | 3.14 | 0.05303177 | Yes | Yes | Tetragonal | T/C | 316
271 | 223.32 | 2.3844 | 3.28 | 0.08866143 | Yes | Yes | Tetragonal | T/C | 317
272 | 226.48 | 2.2266 | 3.42 | 0.1171933 | Yes | Yes | Tetragonal | T/C | 308
273 | 229.64 | 2.0688 | 3.56 | 0.1407688 | Yes | Yes | Cubic | T/C | 298
274 | 232.8 | 1.911 | 3.7 | 0.1603638 | Yes | Yes | Cubic | T/C | 291
275 | 219.91 | 2.5443 | 3.12 | 0.05371136 | Yes | Yes | Tetragonal | T/C | 326
276 | 222.82 | 2.3886 | 3.24 | 0.09002062 | Yes | Yes | Tetragonal | T/C | 309
277 | 225.73 | 2.2329 | 3.36 | 0.1192321 | Yes | Yes | Tetragonal | T/C | 292
278 | 228.64 | 2.0772 | 3.48 | 0.1434871 | Yes | Yes | Cubic | T/C | 289
279 | 231.55 | 1.9215 | 3.6 | 0.1637618 | Yes | Yes | Cubic | T/C | 277
280 | 219.66 | 2.5464 | 3.1 | 0.05303177 | Yes | Yes | Tetragonal | T/C | 315
281 | 222.32 | 2.3928 | 3.2 | 0.08866143 | Yes | Yes | Tetragonal | T/C | 296
282 | 224.98 | 2.2392 | 3.3 | 0.1171933 | Yes | Yes | Cubic | T/C | 291
283 | 227.64 | 2.0856 | 3.4 | 0.1407688 | Yes | Yes | Cubic | T/C | 272
284 | 230.3 | 1.932 | 3.5 | 0.1603638 | Yes | Yes | Cubic | T/C | 259
285 | 217 | 2.7 | 3 | 0 | Yes | Yes | Tetragonal
286 | 215.55 | 2.565 | 2.85 | 0.03970314 | Yes | Yes | Tetragonal
287 | 214.1 | 2.43 | 2.7 | 0.06501669 | Yes | Yes | Tetragonal
288 | 212.65 | 2.295 | 2.55 | 0.08454191 | Yes | Yes | Tetragonal
289 | 211.2 | 2.16 | 2.4 | 0.1000806 | Yes | Yes | Tetragonal
290 | 209.75 | 2.025 | 2.25 | 0.1124671 | Yes | No
291 | 208.3 | 1.89 | 2.1 | 0.122173 | Yes | No
292 | 205.4 | 1.62 | 1.8 | 0.1346024 | Yes | No
293 | 202.5 | 1.35 | 1.5 | 0.1386295 | Yes | No
294 | 195.25 | 0.675 | 0.75 | 0.1124671 | Yes | No
295 | 188 | 0 | 0 | 0 | No
296 | 223.1 | 2.43 | 3.3 | 0.06501669 | Yes | Yes | Tetragonal | T/C | 321
297 | 221.85 | 2.4405 | 3.2 | 0.07887963 | Yes | Yes | Tetragonal | T/C | 313
298 | 220.6 | 2.451 | 3.1 | 0.06501669 | Yes | Yes | Tetragonal | T/C | 296
299 | 217 | 2.7 | 3 | 0 | Yes | Yes | Tetragonal | T/C | 334
300 | 272 | 1.93 | 2 | 0 | No
301 | 270.1 | 1.758 | 2.2 | 0.06501669 | No
302 | 268.2 | 1.586 | 2.4 | 0.1000806 | No
303 | 266.3 | 1.414 | 2.6 | 0.122173 | No
304 | 264.4 | 1.242 | 2.8 | 0.1346024 | No
305 | 262.5 | 1.07 | 3 | 0.1386295 | No
306 | 260.6 | 0.898 | 3.2 | 0.1346024 | No
307 | 258.7 | 0.726 | 3.4 | 0.122173 | No
308 | 256.8 | 0.554 | 3.6 | 0.1000806 | No
309 | 254.9 | 0.382 | 3.8 | 0.06501669 | No
310 | 253.95 | 0.296 | 3.9 | 0.03970314 | No
311 | 253 | 0.21 | 4 | 0 | No
312 | 217 | 2.7 | 3 | 0 | Yes | Yes | Tetragonal | T/C | 319
313 | 223.1 | 2.43 | 3.3 | 0.06501669 | Yes | Yes | Tetragonal | T/C | 303
314 | 229.2 | 2.16 | 3.6 | 0.1000806 | Yes | Yes | Cubic | T/C | 276
315 | 235.3 | 1.89 | 3.9 | 0.122173 | Yes | No
316 | 241.4 | 1.62 | 4.2 | 0.1346024 | Yes | No
317 | 278 | 0 | 6 | 0 | No
318 | 262.75 | 0.675 | 5.25 | 0.1124671 | No
319 | 247.5 | 1.35 | 4.5 | 0.1386295 | Yes | No
320 | 232.25 | 2.025 | 3.75 | 0.1124671 | Yes | Yes | Tetragonal
321 | 227.675 | 2.2275 | 3.525 | 0.09274538 | Yes | Yes | Tetragonal
322 | 224.625 | 2.3625 | 3.375 | 0.07535413 | Yes | Yes | Tetragonal
323 | 220.05 | 2.565 | 3.15 | 0.03970314 | Yes | Yes | Tetragonal
324 | 217 | 2.7 | 3 | 0 | Yes | Yes | Tetragonal
325 | 217 | 2.7 | 3 | 0 | Yes | Yes | Tetragonal | T/C | 333.35
326 | 219.14 | 2.664 | 3.04 | 0.04467927 | Yes | Yes | Tetragonal | T/C | 320.65
327 | 221.28 | 2.628 | 3.08 | 0.07793467 | Yes | Yes | Tetragonal | T/C | 307.25
328 | 223.42 | 2.592 | 3.12 | 0.1066561 | Yes | Yes | Tetragonal | T/C | 299.35
329 | 225.56 | 2.556 | 3.16 | 0.1322955 | Yes | Yes | Cubic | T/C | 293.15
330 | 227.7 | 2.52 | 3.2 | 0.1555323 | Yes | Yes | Cubic | T/C | 282.75
331 | 229.84 | 2.484 | 3.24 | 0.1767582 | Yes | Yes | Cubic | T/C | 278.05
332 | 231.98 | 2.448 | 3.28 | 0.1962232 | Yes | Yes | Cubic | T/C | 275.05
333 | 234.12 | 2.412 | 3.32 | 0.2140968 | No | No
334 | 236.26 | 2.376 | 3.36 | 0.2304969 | No | No
335 | 238.4 | 2.34 | 3.4 | 0.245506 | No | No
336 | 217 | 2.7 | 3 | 0 | Yes | Yes | Tetragonal | T/C | 331
337 | 223.1 | 2.43 | 3.3 | 0.06501669 | Yes | Yes | Tetragonal | T/C | 326
338 | 222.7 | 2.927 | 2.9 | 0.06501669 | Yes | Yes | Tetragonal | T/C | 291
339 | 223 | 2.632 | 3.1 | 0.06501669 | Yes | Yes | Tetragonal | T/C | 319
340 | 217 | 2.7 | 3 | 0 | Yes | Yes | Tetragonal | T/C | 328
341 | 220.6 | 2.451 | 3.1 | 0.06501669 | Yes | Yes | Tetragonal | T/C | 307
342 | 224.2 | 2.202 | 3.2 | 0.1000806 | Yes | Yes | Cubic | T/C | 262
343 | 227.8 | 1.953 | 3.3 | 0.122173 | Yes | Yes | Cubic | T/C | 257
344 | 231.4 | 1.704 | 3.4 | 0.1346024 | Yes | Yes | Cubic | T/C | 268
345 | 235 | 1.455 | 3.5 | 0.1386295 | Yes | Yes | Cubic | T/C | 268
346 | 238.6 | 1.206 | 3.6 | 0.1346024 | Yes | Yes | Cubic | T/C | 271
347 | 242.2 | 0.957 | 3.7 | 0.122173 | Yes | Yes | Cubic | T/C | 276
348 | 245.8 | 0.708 | 3.8 | 0.1000806 | Yes | Yes | Cubic | T/C | 283
349 | 249.4 | 0.459 | 3.9 | 0.06501669 | Yes | Yes | Cubic | T/C | 283
350 | 217 | 2.7 | 3 | 0 | Yes | Yes | Tetragonal | T/C | 328.45
351 | 218.94 | 2.5962 | 3.08 | 0.0391341 | Yes | Yes | Tetragonal | T/C | 326.25
352 | 220.88 | 2.4924 | 3.16 | 0.06684432 | Yes | Yes | Tetragonal | T/C | 322.15
353 | 222.82 | 2.3886 | 3.24 | 0.09002062 | Yes | Yes | Tetragonal | T/C | 312.35
354 | 224.76 | 2.2848 | 3.32 | 0.1101148 | Yes | Yes | Tetragonal | T/C | 303.15
355 | 226.7 | 2.181 | 3.4 | 0.1278065 | Yes | Yes | Cubic | T/C | 297.55
356 | 228.64 | 2.0772 | 3.48 | 0.1434871 | Yes | Yes | Cubic | T/C | 287.15
357 | 231.55 | 1.9215 | 3.6 | 0.1637618 | Yes | Yes | Cubic | T/C | 271.65
358 | 217 | 2.7 | 3 | 0 | Yes | Yes | Tetragonal | T/C | 329.7
359 | 217.235 | 2.71215 | 3.005 | 0.006295909 | Yes | Yes | Tetragonal | T/C | 321.45
360 | 217.987 | 2.75103 | 3.021 | 0.02038126 | Yes | Yes | Tetragonal | T/C | 312.25
361 | 219.679 | 2.83851 | 3.057 | 0.04372647 | Yes | Yes | Tetragonal | T/C | 290.85
362 | 222.405 | 2.97945 | 3.115 | 0.0713687 | Yes | Yes | Cubic | T/C | 257.45
363 | 226.729 | 3.20301 | 3.207 | 0.101991 | Yes | Yes | Cubic | T/C | 314.2
364 | 228.703 | 3.30507 | 3.249 | 0.1122469 | Yes | Yes | Cubic | T/C | 314.85
365 | 217 | 2.7 | 3 | 0 | Yes | Yes | Tetragonal | T/C | 328
366 | 222.13 | 2.9043 | 2.91 | 0.06050766 | Yes | Yes | Tetragonal | T/C | 289
367 | 226.12 | 3.0632 | 2.84 | 0.08793407 | Yes | Yes | Cubic | T/C | 253
368 | 228.97 | 3.1767 | 2.79 | 0.1027914 | Yes | Yes | Cubic | T/C | 243
369 | 234.67 | 3.4037 | 2.69 | 0.1238202 | Yes | Yes | Cubic | T/C | 214
370 | 238.66 | 3.5626 | 2.62 | 0.1328129 | Yes | Yes | Cubic | T/C | 212
371 | 274 | 4.97 | 2 | 0 | No
372 | 217 | 2.7 | 3 | 0 | Yes | Yes | Tetragonal | T/C | 329
373 | 220.6 | 2.451 | 3.1 | 0.06501669 | Yes | Yes | Tetragonal | T/C | 307
374 | 224.2 | 2.202 | 3.2 | 0.1000806 | Yes | Yes | Cubic | T/C | 274
375 | 227.8 | 1.953 | 3.3 | 0.122173 | Yes | Yes | Cubic | T/C | 266
376 | 231.4 | 1.704 | 3.4 | 0.1346024 | Yes | Yes | Cubic | T/C | 270
377 | 235 | 1.455 | 3.5 | 0.1386295 | Yes | Yes | Cubic | T/C | 269
378 | 238.6 | 1.206 | 3.6 | 0.1346024 | Yes | Yes | Cubic | T/C | 280
379 | 242.2 | 0.957 | 3.7 | 0.122173 | Yes | Yes | Cubic | T/C | 283
380 | 245.8 | 0.708 | 3.8 | 0.1000806 | Yes | Yes | Cubic | T/C | 275
381 | 249.4 | 0.459 | 3.9 | 0.06501669 | Yes | Yes | Cubic | T/C | 289
382 | 253 | 0.21 | 4 | 0 | Yes | Yes | Cubic | T/C | 292
383 | 282 | 5.57 | 3 | 0 | No
384 | 242.45 | 0.1785 | 3.4 | 0.1036373 | Yes | Yes | Cubic
385 | 282 | 1.12 | 0 | 0 | No
386 | 244 | 1.07 | 0 | 0 | No
387 | 216 | 4.21 | 4 | 0 | No
388 | 375 | 5.55 | 0 | 0 | No
389 | 320 | 4.06 | 1 | 0 | No
390 | 218.025 | 2.68225 | 2.975 | 0.02338147 | Yes | Yes | Tetragonal
391 | 219.05 | 2.6645 | 2.95 | 0.03970314 | Yes | Yes | Tetragonal
392 | 220.075 | 2.64675 | 2.925 | 0.05327699 | Yes | No
393 | 221.1 | 2.629 | 2.9 | 0.06501669 | Yes
394 | 227.25 | 2.5225 | 2.75 | 0.1124671 | Yes
395 | 237.5 | 2.345 | 2.5 | 0.1386295 | Yes
396 | 247.75 | 2.1675 | 2.25 | 0.1124671 | Yes
397 | 258 | 1.99 | 2 | 0 | No
398 | 254.25 | 0.655 | 3.5 | 0.1124671 | Yes | No
399 | 255.5 | 1.1 | 3 | 0.1386295 | Yes | No
400 | 256.75 | 1.545 | 2.5 | 0.1124671 | Yes | No
401 | 217 | 2.7 | 3 | 0 | Yes | Yes | Tetragonal | T/C | 331
402 | 218.76 | 2.6134 | 3 | 0.0391341 | Yes | No
403 | 220.52 | 2.5268 | 3 | 0.06684432 | Yes | No
404 | 222.28 | 2.4402 | 3 | 0.09002062 | Yes | No
405 | 218.26 | 2.6176 | 2.96 | 0.0391341 | Yes | No
406 | 219.52 | 2.5352 | 2.92 | 0.06684432 | Yes | No
407 | 220.78 | 2.4528 | 2.88 | 0.09002062 | Yes | No
408 | 218.68 | 2.7128 | 2.92 | 0.0391341 | Yes | No
409 | 220.36 | 2.7256 | 2.84 | 0.06684432 | Yes | No
410 | 222.04 | 2.7384 | 2.76 | 0.09002062 | Yes | No
411 | 218.74 | 2.6538 | 2.96 | 0.0391341 | Yes | No
412 | 220.48 | 2.6076 | 2.92 | 0.06684432 | Yes | No
413 | 222.22 | 2.5614 | 2.88 | 0.09002062 | Yes | No
414 | 223.05 | 2.531 | 3.2 | 0.07887963 | Yes | Yes | Tetragonal | T/C | 316
415 | 229.1 | 2.362 | 3.4 | 0.1278065 | Yes | No
416 | 235.15 | 2.193 | 3.6 | 0.1637618 | Yes | No
417 | 221.8 | 2.5415 | 3.1 | 0.07887963 | Yes | Yes | Tetragonal | T/C | 305
418 | 226.6 | 2.383 | 3.2 | 0.1278065 | Yes | No
419 | 231.4 | 2.2245 | 3.3 | 0.1637618 | Yes | No
420 | 222.85 | 2.7795 | 3 | 0.07887963 | Yes | Yes | Tetragonal | T/C | 293
421 | 228.7 | 2.859 | 3 | 0.1278065 | Yes | No
422 | 234.55 | 2.9385 | 3 | 0.1637618 | Yes | No
423 | 222.9 | 2.6785 | 3.1 | 0.07887963 | Yes | Yes | Tetragonal | T/C | 306
424 | 228.8 | 2.657 | 3.2 | 0.1278065 | Yes | Yes | Cubic | T/C | 285
425 | 234.7 | 2.6355 | 3.3 | 0.1637618 | Yes | Yes | Cubic | T/C | 269
426 | 240.6 | 2.614 | 3.4 | 0.1900542 | Yes | No
427 | 221.65 | 2.689 | 3 | 0.07887963 | Yes | Yes | Cubic | T/C | 271
428 | 226.3 | 2.678 | 3 | 0.1278065 | Yes | Yes | Cubic | T/C | 250
429 | 230.95 | 2.667 | 3 | 0.1637618 | Yes | Yes | Cubic | T/C | 234
430 | 235.6 | 2.656 | 3 | 0.1900542 | Yes | Yes | Cubic | T/C | 240
431 | 240.25 | 2.645 | 3 | 0.2079442 | Yes | Yes | Cubic | T/C | 211
432 | 235 | 1.455 | 3.5 | 0.1386295 | Yes | Yes | Cubic | T/C | 275
433 | 235.81 | 1.4061 | 3.41 | 0.1613263 | Yes | No
434 | 236.62 | 1.3572 | 3.32 | 0.175322 | Yes | No
435 | 237.7 | 1.292 | 3.2 | 0.1886698 | Yes | No
436 | 238 | 1.421 | 3.55 | 0.1711378 | Yes | No
437 | 241 | 1.387 | 3.6 | 0.1886698 | Yes | No
438 | 244 | 1.353 | 3.65 | 0.199716 | Yes | No
439 | 237.85 | 1.5685 | 3.45 | 0.1711378 | Yes | Yes | Cubic | T/C | 270
440 | 240.7 | 1.682 | 3.4 | 0.1886698 | Yes | Yes | Cubic | T/C | 266
441 | 243.55 | 1.7955 | 3.35 | 0.199716 | Yes | No
442 | 238.05 | 1.32 | 3.65 | 0.1711378 | Yes | Yes | Cubic | T/C | 257
443 | 241.1 | 1.185 | 3.8 | 0.1886698 | Yes | Yes | Cubic | T/C | 248
444 | 244.15 | 1.05 | 3.95 | 0.199716 | Yes | Yes | Cubic | T/C | 238
445 | 223.1 | 2.43 | 3.3 | 0.06501669 | Yes | Yes | Tetragonal | T/C | 325
446 | 229.2 | 2.16 | 3.6 | 0.1000806 | Yes | Yes | Tetragonal | T/C | 323
447 | 222.4 | 2.3265 | 3.15 | 0.08454191 | Yes | Yes | Cubic | T/C | 268
448 | 227.8 | 1.953 | 3.3 | 0.122173 | Yes | Yes | Cubic | T/C | 264
449 | 225.55 | 3.0405 | 2.85 | 0.08454191 | Yes | Yes | Cubic | T/C | 269
450 | 234.1 | 3.381 | 2.7 | 0.122173 | Yes | Yes | Cubic | T/C | 212
451 | 220 | 2.666 | 3.05 | 0.03970314 | Yes | Yes | Tetragonal | T/C | 321
452 | 223 | 2.632 | 3.1 | 0.06501669 | Yes | No
453 | 238.6 | 1.206 | 3.6 | 0.1346024 | Yes | Yes | Cubic | T/C | 278
454 | 244.7 | 0.936 | 3.9 | 0.1795892 | Yes | Yes | Cubic | T/C | 259
455 | 244.3 | 1.433 | 3.5 | 0.1795892 | Yes | No
456 | 244.6 | 1.138 | 3.7 | 0.1795892 | Yes | No
457 | 242.2 | 0.957 | 3.7 | 0.122173 | Yes | Yes | Cubic | T/C | 280
458 | 248.3 | 0.687 | 4 | 0.1603638 | Yes | No
459 | 247.9 | 1.184 | 3.6 | 0.1603638 | Yes | No
460 | 248.2 | 0.889 | 3.8 | 0.1603638 | Yes | No
461 | 221.85 | 2.4405 | 3.2 | 0.07887963 | Yes | Yes | Tetragonal | T/C | 304
462 | 226.7 | 2.181 | 3.4 | 0.1278065 | Yes | Yes | Tetragonal | T/C | 292
463 | 231.55 | 1.9215 | 3.6 | 0.1637618 | Yes | Yes | Cubic | T/C | 273
464 | 236.4 | 1.662 | 3.8 | 0.1900542 | Yes | Yes | Cubic | T/C | 248
465 | 241.25 | 1.4025 | 4 | 0.2079442 | Yes | Yes | Cubic | T/C | 253
466 | 219.4 | 2.6728 | 3.04 | 0.03358892 | Yes | Yes | Tetragonal | T/C | 323
467 | 221.8 | 2.6456 | 3.08 | 0.05575397 | Yes | Yes | Tetragonal | T/C | 321
468 | 224.2 | 2.6184 | 3.12 | 0.07338509 | Yes | No
469 | 226.6 | 2.5912 | 3.16 | 0.08793407 | Yes | No
470 | 229 | 2.564 | 3.2 | 0.1000806 | Yes | No